## Sheet1
Voltage | Si | Control on Si | SDS on Si | PF108 on Si | CTAB on Si
-5 | -1.407098e-10 | -0.001924125 | -0.004171139 | -0.0008334094 | -0.0005221529 | Resistance | 149819469.7 | 1612.716 | 675.1694 | 4000.914 | 7642.644
-4.95 | -6.829397e-11 | -0.001898505 | -0.00402308 | -0.000825063 | -0.0005148216 | Conductance | 6.6747e-09 | 0.0006200719 | 0.00148111 | 0.0002499429 | 0.0001308448
-4.9 | -1.969937e-10 | -0.001873511 | -0.003856372 | -0.000817407 | -0.000507259
-4.85 | -1.427963e-10 | -0.001848753 | -0.003797706 | -0.0008091715 | -0.0004997646
-4.8 | -1.250358e-10 | -0.001822764 | -0.003738463 | -0.0008010006 | -0.000492295
-4.75 | -1.576052e-10 | -0.001798087 | -0.003679269 | -0.0007920205 | -0.0004847603
-4.7 | -1.651368e-10 | -0.0017741 | -0.003628662 | -0.0007823031 | -0.0004771574
-4.65 | -1.227458e-10 | -0.001748341 | -0.003574414 | -0.0007728975 | -0.0004695832
-4.6 | -2.661526e-10 | -0.001722646 | -0.003522504 | -0.0007633284 | -0.0004620273
-4.55 | -1.385725e-10 | -0.001697613 | -0.003468985 | -0.0007534418 | -0.0004545173
-4.5 | -1.594372e-10 | -0.001671613 | -0.003416811 | -0.0007432417 | -0.0004469376
-4.45 | -1.557223e-10 | -0.00164723 | -0.003363742 | -0.0007323899 | -0.0004394952
-4.4 | -1.827446e-10 | -0.001620565 | -0.003309011 | -0.0007214766 | -0.000431965
-4.35 | -1.50786e-10 | -0.001594009 | -0.00325647 | -0.0007103033 | -0.0004243253
-4.3 | -1.322622e-10 | -0.001567417 | -0.003201777 | -0.0006991794 | -0.0004167123
-4.25 | -1.048836e-10 | -0.001540032 | -0.003146667 | -0.0006880132 | -0.0004091402
-4.2 | -1.537375e-10 | -0.00151357 | -0.003090515 | -0.0006766587 | -0.0004017467
-4.15 | -1.374529e-10 | -0.001487885 | -0.003037461 | -0.0006652668 | -0.0003897383
-4.1 | -1.140946e-10 | -0.001460317 | -0.002979545 | -0.0006542591 | -0.000382151
-4.05 | -1.467148e-10 | -0.001433833 | -0.002924154 | -0.0006425457 | -0.0003747174
-4 | -1.509386e-10 | -0.001405863 | -0.002867178 | -0.0006307747 | -0.0003672705
-3.95 | -1.527706e-10 | -0.001379476 | -0.002809906 | -0.0006190916 | -0.0003598592
-3.9 | -1.006597e-10 | -0.001351233 | -0.002755221 | -0.0006072283 | -0.0003525875
-3.85 | -1.491575e-10 | -0.00132279 | -0.002696573 | -0.0005951737 | -0.0003452433
-3.8 | -1.649841e-10 | -0.001294601 | -0.002633696 | -0.0005831589 | -0.0003379598
-3.75 | -1.596407e-10 | -0.001266294 | -0.00257834 | -0.0005712072 | -0.0003308784
-3.7 | -2.261534e-10 | -0.001237688 | -0.002517863 | -0.0005586558 | -0.0003238455
-3.65 | -1.473255e-10 | -0.001209466 | -0.002460183 | -0.0005460207 | -0.000316948
-3.6 | -1.508877e-10 | -0.00118056 | -0.002399768 | -0.0005339277 | -0.0003095334
-3.55 | -8.045657e-11 | -0.001150745 | -0.002341779 | -0.0005215076 | -0.0003021947
-3.5 | -2.405552e-10 | -0.001121897 | -0.002283379 | -0.0005090138 | -0.000295169
-3.45 | -1.340433e-10 | -0.001093716 | -0.002220965 | -0.0004963872 | -0.0002884014
-3.4 | -1.356718e-10 | -0.00106449 | -0.002160886 | -0.0004834866 | -0.0002814168
-3.35 | -1.439668e-10 | -0.001034504 | -0.00210261 | -0.0004708616 | -0.0002739569
-3.3 | -1.481397e-10 | -0.001004748 | -0.002043561 | -0.0004578933 | -0.0002666773
-3.25 | -1.347049e-10 | -0.0009754206 | -0.001983968 | -0.0004448382 | -0.0002597381
-3.2 | -1.171479e-10 | -0.0009472216 | -0.001922277 | -0.0004315322 | -0.0002526768
-3.15 | -1.790806e-10 | -0.0009174079 | -0.001861832 | -0.0004186573 | -0.0002456788
-3.1 | -1.476817e-10 | -0.0008883023 | -0.00180053 | -0.0004056486 | -0.0002389772
-3.05 | -1.388778e-10 | -0.0008590185 | -0.001744371 | -0.0003956749 | -0.0002322144
-3 | -9.577433e-11 | -0.0008297442 | -0.001681552 | -0.0003822889 | -0.000225467
-2.95 | -1.155704e-10 | -0.0008005942 | -0.001622498 | -0.0003689955 | -0.000218556
-2.9 | -1.488013e-10 | -0.0007708935 | -0.001563565 | -0.000355425 | -0.0002115947
-2.85 | -1.351629e-10 | -0.0007418182 | -0.001501925 | -0.0003422149 | -0.0002047698
-2.8 | -2.875277e-11 | -0.0007124607 | -0.001440084 | -0.0003286733 | -0.0001980405
-2.75 | -1.527706e-10 | -0.0006832643 | -0.001381523 | -0.0003153554 | -0.0001915594
-2.7 | -1.296668e-10 | -0.0006547952 | -0.001323939 | -0.0003019947 | -0.0001849123
-2.65 | -9.068537e-11 | -0.0006255038 | -0.00126538 | -0.0002885958 | -0.0001781863
-2.6 | -1.970446e-10 | -0.0005968056 | -0.001205823 | -0.0002754405 | -0.0001716339
-2.55 | -1.375038e-10 | -0.0005681467 | -0.001145911 | -0.0002623324 | -0.0001650914
-2.5 | -1.445265e-10 | -0.0005396252 | -0.001086397 | -0.0002490376 | -0.0001585547
-2.45 | -2.063574e-10 | -0.000511192 | -0.001029303 | -0.0002361806 | -0.0001521796
-2.4 | -1.05596e-10 | -0.0004828597 | -0.0009708898 | -0.0002229896 | -0.0001458281
-2.35 | -1.506333e-10 | -0.0004545708 | -0.0009131198 | -0.0002102372 | -0.0001398775
-2.3 | -1.115501e-10 | -0.0004266358 | -0.0008573612 | -0.0001973523 | -0.0001332477
-2.25 | -2.204029e-10 | -0.0003981029 | -0.0008012071 | -0.0001847234 | -0.0001269085
-2.2 | -1.268679e-10 | -0.0003707623 | -0.0007445067 | -0.0001720197 | -0.0001207405
-2.15 | -1.271732e-10 | -0.0003435752 | -0.0006885544 | -0.0001596435 | -0.0001146937
-2.1 | -6.111853e-11 | -0.0003170876 | -0.0006338817 | -0.000147258 | -0.0001085696
-2.05 | -1.584194e-10 | -0.0002909636 | -0.0005812059 | -0.000135178 | -0.0001025782
-2 | -1.302266e-10 | -0.0002650763 | -0.0005274564 | -0.0001233972 | -9.664895e-05
-1.95 | -1.170462e-10 | -0.0002396533 | -0.0004757609 | -0.000111861 | -9.079617e-05
-1.9 | -1.871211e-10 | -0.0002148967 | -0.0004251154 | -0.0001005878 | -8.500353e-05
-1.85 | -1.501244e-10 | -0.000190756 | -0.0003736608 | -8.953919e-05 | -7.925056e-05
-1.8 | -1.376564e-10 | -0.0001674275 | -0.000324934 | -7.89572e-05 | -7.370393e-05
-1.75 | -7.704697e-11 | -0.0001451717 | -0.0002800382 | -6.886412e-05 | -6.826649e-05
-1.7 | -2.008104e-10 | -0.0001237069 | -0.0002367694 | -5.918652e-05 | -6.282264e-05
-1.65 | -1.283945e-10 | -0.000103531 | -0.0001961286 | -5.016446e-05 | -5.754222e-05
-1.6 | -1.18064e-10 | -8.466397e-05 | -0.0001585737 | -4.179892e-05 | -5.237967e-05
-1.55 | -1.083949e-10 | -6.735764e-05 | -0.000124273 | -3.746012e-05 | -4.735035e-05
-1.5 | -1.303792e-10 | -5.178916e-05 | -9.350756e-05 | -2.905678e-05 | -4.245199e-05
-1.45 | -1.363333e-10 | -4.621553e-05 | -6.621757e-05 | -2.239472e-05 | -4.097162e-05
-1.4 | -1.01932e-10 | -2.984046e-05 | -4.253081e-05 | -1.654296e-05 | -3.535791e-05
-1.35 | -1.649333e-10 | -1.768622e-05 | -4.502758e-05 | -1.128912e-05 | -3.021281e-05
-1.3 | -8.987115e-11 | -7.519161e-06 | -1.556122e-05 | -6.485779e-06 | -2.536011e-05
-1.25 | -1.191326e-10 | -2.342809e-05 | -4.091354e-05 | -1.748186e-05 | -2.07655e-05
-1.2 | -1.614219e-10 | -7.852789e-06 | -7.884267e-06 | -9.578794e-06 | -1.634346e-05
-1.15 | 8.035653e-11 | -1.281476e-05 | 1.269885e-05 | -1.333644e-05 | -1.212336e-05
-1.1 | -1.071736e-10 | -1.144912e-05 | 2.922361e-05 | -6.262788e-06 | -8.179554e-06
-1.05 | -1.005071e-10 | -9.950621e-06 | 4.386598e-05 | -1.014847e-05 | -4.549684e-06
-1 | -2.299192e-10 | -8.510237e-06 | 2.070091e-05 | -1.004895e-05 | -8.884912e-06
-0.95 | -1.056978e-10 | -4.726866e-06 | 4.322794e-05 | -9.284654e-06 | -4.531555e-06
-0.9 | -1.169444e-10 | -1.658376e-06 | 6.193871e-05 | -8.257409e-06 | -4.673841e-06
-0.85 | -6.544415e-11 | 9.641495e-06 | 8.143529e-05 | -7.220749e-06 | -4.660222e-07
-0.8 | -7.282314e-11 | 1.73666e-05 | 0.0001013788 | -6.162783e-06 | 2.645559e-06
-0.75 | -4.17805e-11 | 2.486406e-05 | 0.0001216209 | -4.356211e-06 | 5.093049e-07
-0.7 | -3.109369e-11 | 3.277272e-05 | 0.0001419922 | 1.861664e-06 | 4.149124e-06
-0.65 | -1.735351e-11 | 4.098966e-05 | 0.0001615165 | -4.490633e-07 | 6.955615e-06
-0.6 | -8.295163e-12 | 4.961647e-05 | 0.0001796534 | 4.855565e-06 | 9.432214e-06
-0.55 | -4.95666e-11 | 2.883911e-05 | 0.0001956209 | 8.612612e-06 | 1.187459e-05
-0.5 | -2.931255e-11 | 4.156377e-05 | 0.0002089732 | 1.203056e-05 | 1.442707e-05
-0.45 | -3.633517e-10 | 5.240252e-05 | 0.000219717 | 1.545361e-05 | 1.720538e-05
-0.4 | -3.597909e-11 | 6.313784e-05 | 0.0002275581 | 1.893055e-05 | 2.012626e-05
-0.35 | -4.707301e-11 | 7.468214e-05 | 0.0002339627 | 2.25789e-05 | 2.321645e-05
-0.3 | 1.780971e-12 | 8.687849e-05 | 0.0002419037 | 2.635882e-05 | 2.639174e-05
-0.25 | 1.416801e-10 | 9.955812e-05 | 0.0002534756 | 3.035419e-05 | 2.970599e-05
-0.2 | 2.117039e-11 | 0.0001124032 | 0.0002689946 | 3.472027e-05 | 3.337688e-05
-0.15 | 1.557239e-11 | 0.0001251706 | 0.0002869545 | 3.958513e-05 | 3.725969e-05
-0.1 | 4.916039e-11 | 0.0001375118 | 0.0003055414 | 4.476054e-05 | 4.111872e-05
-0.05 | -1.246811e-11 | 0.0001497536 | 0.0003250029 | 3.703623e-05 | 4.499192e-05
0 | 2.407117e-11 | 0.0001612226 | 0.0003439559 | 4.405855e-05 | 4.866818e-05
0.05 | 2.193376e-11 | 0.0001735912 | 0.0003660121 | 5.065943e-05 | 4.308374e-05
0.1 | 3.11959e-11 | 0.0001860411 | 0.000389212 | 5.69603e-05 | 4.771497e-05
0.15 | 3.832063e-11 | 0.0001983945 | 0.0004124394 | 6.298927e-05 | 5.205899e-05
0.2 | 4.554714e-11 | 0.0002106799 | 0.0004349966 | 6.888162e-05 | 5.633515e-05
0.25 | 9.262123e-11 | 0.0002225144 | 0.0004560761 | 7.457018e-05 | 6.057112e-05
0.3 | 5.368968e-11 | 0.0002338301 | 0.0004756686 | 8.006745e-05 | 6.477025e-05
0.35 | 5.725205e-11 | 0.0002446786 | 0.0004941916 | 8.536137e-05 | 6.894267e-05
0.4 | 7.089081e-11 | 0.0002550751 | 0.0003759745 | 9.041949e-05 | 7.310544e-05
0.45 | 6.941498e-11 | 0.0002649045 | 0.0004010648 | 9.515174e-05 | 7.720848e-05
0.5 | 7.837177e-11 | 0.0002744448 | 0.0004238582 | 9.96711e-05 | 8.133395e-05
0.55 | 9.424975e-11 | 0.0002850372 | 0.0004452882 | 0.0001038887 | 8.54368e-05
0.6 | 1.367945e-10 | 0.0002944657 | 0.0004656874 | 0.0001077895 | 8.953823e-05
0.65 | 5.277365e-11 | 0.0003027415 | 0.0004848196 | 0.0001114115 | 9.365687e-05
0.7 | 8.783749e-11 | 0.0003106737 | 0.0005027837 | 0.0001147295 | 9.778522e-05
0.75 | 1.435121e-10 | 0.0003186682 | 0.0005200052 | 0.0001178298 | 0.0001020068
0.8 | 1.546064e-10 | 0.000326562 | 0.0005354897 | 0.0001204586 | 0.0001062699
0.85 | 1.768966e-10 | 0.0003341712 | 0.0005486391 | 0.0001224137 | 0.0001105593
0.9 | 1.504333e-10 | 0.0003411162 | 0.0005594553 | 0.0001236403 | 0.0001148602
0.95 | 1.801536e-10 | 0.0003469696 | 0.0005684199 | 0.0001241494 | 0.0001191554
1 | 1.854972e-10 | 0.0003514894 | 0.0005741977 | 0.0001240203 | 0.0001234346
1.05 | 2.918592e-10 | 0.0003550457 | 0.0005773234 | 0.0001235499 | 0.0001277639
1.1 | 5.296215e-10 | 0.0003575825 | 0.0005785753 | 0.0001227936 | 0.0001321171
1.15 | 6.772052e-10 | 0.0003591929 | 0.0005780352 | 0.0001219294 | 0.0001365164
1.2 | 1.029472e-09 | 0.0003601048 | 0.0005755738 | 0.000121148 | 0.0001409372
1.25 | 1.179091e-09 | 0.0003604134 | 0.0005723416 | 0.000120582 | 0.0001453551
1.3 | 1.095936e-09 | 0.000360059 | 0.0005681796 | 0.000120248 | 0.0001496909
1.35 | 1.390187e-09 | 0.0003594187 | 0.0005659136 | 0.0001203294 | 0.0001540191
1.4 | 1.440518e-09 | 0.0003588451 | 0.0005616648 | 0.0001206512 | 0.0001582735
1.45 | 1.573649e-09 | 0.0003579644 | 0.0005576602 | 0.0001210285 | 0.0001624328
1.5 | 2.069072e-09 | 0.0003570567 | 0.0005557971 | 0.0001217555 | 0.0001664821
1.55 | 1.95243e-09 | 0.0003565566 | 0.0005547638 | 0.0001231828 | 0.0001704612
1.6 | 3.469183e-09 | 0.0003557812 | 0.0005540408 | 0.0001255673 | 0.0001742991
1.65 | 2.766277e-09 | 0.0003546894 | 0.0005547132 | 0.0001292605 | 0.0001780802
1.7 | 1.824999e-09 | 0.0003529576 | 0.000555428 | 0.0001340967 | 0.0001817721
1.75 | 1.866119e-09 | 0.0003506965 | 0.0005569202 | 0.0001400778 | 0.0001853872
1.8 | 1.705405e-09 | 0.0003501506 | 0.000559471 | 0.0001467067 | 0.0001888949
1.85 | 1.763319e-09 | 0.00035107 | 0.0005634452 | 0.0001539284 | 0.0001923341
1.9 | 2.21233e-09 | 0.0003516189 | 0.000570219 | 0.0001615172 | 0.0001956461
1.95 | 3.231369e-09 | 0.0003534433 | 0.0005818096 | 0.0001695403 | 0.0001989358
2 | 5.180695e-09 | 0.0003550921 | 0.0005996404 | 0.0001776799 | 0.0002020708
2.05 | 6.903811e-09 | 0.0003573762 | 0.0006218563 | 0.0001859445 | 0.0002051344
2.1 | 6.307369e-09 | 0.0003595595 | 0.0006480389 | 0.0001940822 | 0.0002081322
2.15 | 5.498356e-09 | 0.0003640346 | 0.0006780004 | 0.0002021751 | 0.0002111002
2.2 | 4.397636e-09 | 0.0003708271 | 0.0007125944 | 0.0002102776 | 0.0002141518
2.25 | 4.243743e-09 | 0.000381189 | 0.0007511344 | 0.0002183496 | 0.0002171012
2.3 | 4.891838e-09 | 0.0003943115 | 0.0007938914 | 0.0002266314 | 0.0002199542
2.35 | 5.871845e-09 | 0.0004100543 | 0.0008412727 | 0.0002345605 | 0.0002227468
2.4 | 5.788791e-09 | 0.000428449 | 0.0008920928 | 0.0002414734 | 0.0002256405
2.45 | 6.558567e-09 | 0.0004489887 | 0.0009458982 | 0.0002487368 | 0.0002284989
2.5 | 6.574241e-09 | 0.0004722987 | 0.0009999843 | 0.0002564596 | 0.0002315492
2.55 | 6.828136e-09 | 0.0004969111 | 0.00105204 | 0.0002647499 | 0.0002348388
2.6 | 7.197909e-09 | 0.0005303948 | 0.001101277 | 0.0002727156 | 0.0002384734
2.65 | 7.13796e-09 | 0.0005510979 | 0.001147974 | 0.0002807461 | 0.0002424065
2.7 | 7.326205e-09 | 0.000586223 | 0.00118843 | 0.0002883211 | 0.0002467599
2.75 | 7.147273e-09 | 0.0006060533 | 0.001223571 | 0.0002962803 | 0.000251624
2.8 | 7.32132e-09 | 0.000623769 | 0.001253801 | 0.0003052306 | 0.000257063
2.85 | 7.567021e-09 | 0.0006398315 | 0.001271638 | 0.0003156138 | 0.0002627453
2.9 | 8.533287e-09 | 0.0006554619 | 0.00128483 | 0.0003277235 | 0.0002686519
2.95 | 8.432115e-09 | 0.0006710953 | 0.001307414 | 0.0003400435 | 0.0002747923
3 | 8.540971e-09 | 0.0006867172 | 0.001342715 | 0.0003528695 | 0.0002809951
3.05 | 7.675267e-09 | 0.0007035126 | 0.001380584 | 0.0003655457 | 0.0002872413
3.1 | 7.742187e-09 | 0.0007218397 | 0.00142269 | 0.0003772055 | 0.0002936091
3.15 | 7.782646e-09 | 0.0007416669 | 0.001464919 | 0.0003881352 | 0.0003000605
3.2 | 8.453897e-09 | 0.0007633109 | 0.001506681 | 0.0003985422 | 0.0003065852
3.25 | 9.100924e-09 | 0.0007859767 | 0.001552346 | 0.0004097704 | 0.0003131931
3.3 | 8.986013e-09 | 0.000808917 | 0.001603429 | 0.0004216995 | 0.0003197948
3.35 | 9.147082e-09 | 0.0008327317 | 0.001654812 | 0.0004349973 | 0.00032638
3.4 | 9.630445e-09 | 0.0008568855 | 0.001706222 | 0.0004496173 | 0.0003330099
3.45 | 1.02622e-08 | 0.0008812872 | 0.001755958 | 0.0004616926 | 0.0003396838
3.5 | 1.114623e-08 | 0.0009063451 | 0.001806758 | 0.0004727337 | 0.0003463909
3.55 | 1.176232e-08 | 0.0009317554 | 0.001855685 | 0.0004830748 | 0.0003530918
3.6 | 1.252975e-08 | 0.0009573413 | 0.001916869 | 0.0004928268 | 0.0003598186
3.65 | 1.336284e-08 | 0.0009842105 | 0.001979789 | 0.0004977852 | 0.0003666096
3.7 | 9.947749e-09 | 0.00101103 | 0.00204525 | 0.0005070971 | 0.00037341
3.75 | 9.744134e-09 | 0.001038059 | 0.002111582 | 0.0005160294 | 0.0003802758
3.8 | 9.815535e-09 | 0.001065528 | 0.002171186 | 0.0005245201 | 0.0003872393
3.85 | 1.056699e-08 | 0.001094131 | 0.002225669 | 0.0005335826 | 0.0003942287
3.9 | 1.036419e-08 | 0.001121424 | 0.002284575 | 0.0005432479 | 0.0004011954
3.95 | 1.183305e-08 | 0.001150289 | 0.002339071 | 0.0005540318 | 0.0004082111
4 | 1.209357e-08 | 0.001182202 | 0.002398591 | 0.0005650469 | 0.0004152667
4.05 | 1.237988e-08 | 0.001212605 | 0.002457221 | 0.000576173 | 0.0004223625
4.1 | 2.128197e-08 | 0.001244172 | 0.002523842 | 0.0005873487 | 0.000429397
4.15 | 1.621486e-08 | 0.00127411 | 0.002592035 | 0.0005986328 | 0.000436461
4.2 | 2.092202e-08 | 0.001303882 | 0.002656206 | 0.0006099987 | 0.0004433748
4.25 | 1.270258e-08 | 0.001333576 | 0.002749322 | 0.0006217624 | 0.000450333
4.3 | 1.250527e-08 | 0.001363805 | 0.002827666 | 0.0006339345 | 0.000457331
4.35 | 1.265621e-08 | 0.001394337 | 0.002910801 | 0.0006459592 | 0.0004644161
4.4 | 1.289907e-08 | 0.001424435 | 0.002992931 | 0.0006581171 | 0.0004714238
4.45 | 1.278919e-08 | 0.001455107 | 0.003067885 | 0.0006705754 | 0.0004784591
4.5 | 1.293321e-08 | 0.001485446 | 0.003140354 | 0.0006839726 | 0.0004854508
4.55 | 1.288187e-08 | 0.001517176 | 0.003209992 | 0.0006964966 | 0.000492357
4.6 | 2.219933e-08 | 0.001549251 | 0.003275804 | 0.0007096656 | 0.0004991774
4.65 | 1.897422e-08 | 0.001580311 | 0.003345132 | 0.0007220976 | 0.0005045365
4.7 | 1.323993e-08 | 0.001611917 | 0.003415205 | 0.0007351385 | 0.0005107346
4.75 | 1.436345e-08 | 0.001642973 | 0.003485418 | 0.0007482843 | 0.0005167965 |  |  |  |  | #DIV/0!
4.8 | 1.691309e-08 | 0.001673809 | 0.00356111 | 0.0007611651 | 0.0005227641
4.85 | 1.928567e-08 | 0.001705037 | 0.003638203 | 0.0007745699 | 0.0005287638
4.9 | 1.870842e-08 | 0.001736141 | 0.003723979 | 0.0007875214 | 0.0005345118
4.95 | 1.810587e-08 | 0.001769236 | 0.003802731 | 0.0008011639 | 0.0005402071
5 | 1.876827e-08 | 0.001802273 | 0.003879701 | 0.0008149897 | 0.0005461115