## Test Report
Default Test Run Report
Project Name |  |  | Project 1
User Name |  |  | MTS
Test Name |  |  | MTS EM ASTM D638 Plastics Tension (Extensometer)
Test Run Name |  |  | Test Run 6
Test Run Date |  |  | 11/6/2019 2:34:26 PM
Test Run Review Graph
Test Run Results:
Display Name | Value | Unit
Test Run End Reason | Test Stopped
Test Rate | 1 | mm/min
Secant Modulus Strain Point 2 | 0.1 | in/in
Test ID
Secant Modulus Strain Point 1 | 0.05 | in/in
Tensile Strength | 70.5 | kPa
Maximum Load | 0.774 | N
% Elongation at Maximum Load | 0 | %
Nominal Strain at Peak | 0.12 | mm/mm
Stress at Break | 0.01 | kip/in²
% Elongation at Break | 0 | in/in
Nominal Strain at Break | 0.12 | in/in
Load at Yield | #NUM! | N
Stress at Yield | #NUM! | MPa
% Elongation at Yield | #NUM! | in/in
Modulus of Elasticity | #NUM! | MPa
Secant Modulus at Strain Point 1 | #NUM! | kip/in²
Secant Modulus at Strain Point 2 | #NUM! | kip/in²
Offset Yield Strength | #NUM! | kip/in²
Width | 3.6 | mm
Thickness | 3.05 | mm

## Sheet2
Test Run 6
mm | µN
0.0004882813 | -165702.4
0.001318359 | -120453.5
0.002148437 | -58135.45
0.003320313 | -14593.55
0.004833984 | 122445.8
0.006396484 | 120595.2
0.008105469 | 517619.6
0.009716797 | -22637.56
0.01132813 | 26601.83
0.01293945 | 130848
0.01455078 | 30963.98
0.01616211 | 69866.19
0.01782227 | 74596.14
0.01953125 | 158351.3
0.02119141 | 137331.5
0.02290039 | 43449.71
0.02456055 | 135704.1
0.0262207 | 153001.3
0.02788086 | -75151.23
0.02954102 | 496.8676
0.03115234 | -65159.53
0.03276367 | -63189.53
0.03442383 | -25028.74
0.03603516 | 247047.1
0.03764648 | 61990.06
0.03930664 | 300831
0.04091797 | -23213.03
0.04257812 | 17577.66
0.04428711 | -30351.62
0.04599609 | 136357.2
0.04770508 | 51136.61
0.04941406 | -44418.22
0.05107422 | -3640.138
0.05273438 | 69336.32
0.05439453 | 62498.57
0.05600586 | 273759.5
0.05761719 | 162299.1
0.05927734 | 20653
0.06088867 | 108034.7
0.06254883 | -215720.1
0.06425782 | 269355.6
0.06591797 | 121580.2
0.06762696 | -48962.81
0.0692871 | -116621.2
0.07094727 | 10016.93
0.07265625 | -31219.2
0.07426758 | 132373.5
0.0758789 | -36096.66
0.07749024 | 176688.9
0.07910156 | -32512.8
0.08071289 | 40361.76
0.08237304 | -164286.6
0.08398438 | -39491.27
0.08564453 | 10782.61
0.08735351 | 42353.11
0.08906249 | 18147.31
0.09077148 | -122523.5
0.09248046 | -210206.1
0.09418945 | 12542.03
0.09589843 | -62255.96
0.09760742 | 150480.1
0.09921875 | 2454.254
0.1008789 | -24563.89
0.1024902 | -95016.23
0.1041504 | 48332.02
0.1058105 | 108993.5
0.1074707 | 218171.5
0.1091309 | 88836.44
0.110791 | 343917.8
0.1125 | -136208.7
0.114209 | 131255.5
0.115918 | -108408.4
0.1175293 | 172488.8
0.1191895 | 35033.05
0.1208496 | 74056.57
0.1224121 | 101308.6
0.1240723 | 40033.75
0.1256836 | 35016.55
0.1273437 | 94388.35
0.1290039 | 60032.67
0.1307129 | 84637.32
0.1324219 | 15136.02
0.134082 | 105663
0.135791 | 119317.1
0.1375 | 155045
0.139209 | 80074.3
0.1408691 | 89737.98
0.1425293 | 96494.22
0.1441406 | -102588.6
0.145752 | -67726.36
0.1473633 | -91199.47
0.1490234 | 46343.58
0.1506348 | -245612.7
0.1522949 | 329694
0.1540039 | 108676.2
0.1557129 | 110031.9
0.1574219 | 116231.1
0.159082 | 184663
0.160791 | 25049.12
0.1624512 | -32487.58
0.1641113 | 28678.58
0.1657715 | 94183.59
0.1673828 | -16725.61
0.169043 | 141758.7
0.1706543 | 27724.63
0.1723145 | 46047.59
0.1739746 | -20726.76
0.1756836 | 35819.11
0.1773438 | -99032.9
0.1790527 | 42779.14
0.1808105 | 106074.5
0.1825195 | 61299.1
0.1841797 | 58521.69
0.1858398 | 58078.2
0.1874512 | 185814.9
0.1891113 | 27054.05
0.1907715 | -8494.301
0.1923828 | 32047.96
0.194043 | 129512.6
0.1957031 | 137193.7
0.1973633 | 53725.75
0.1990234 | 84257.88
0.2007324 | 132785.9
0.2024414 | 62739.24
0.2041504 | 47289.77
0.2058594 | 187689.8
0.2074707 | -141178.3
0.2091309 | 45893.3
0.2107422 | 185797.4
0.2123535 | 14681.86
0.2139649 | 65766.06
0.2155762 | -65437.08
0.2172363 | -54026.59
0.2188965 | 216985.6
0.2206055 | 99825.76
0.2223144 | 71654.72
0.2239746 | 25609.06
0.2257324 | 148963.2
0.2274414 | 137819.6
0.2291504 | 109924.2
0.2308594 | 46236.83
0.2324707 | 229284
0.234082 | 55944.19
0.2357422 | 74855.24
0.2374023 | 132776.2
0.2390625 | 195207.8
0.2407227 | 47150.99
0.2424316 | -14156.85
0.2440918 | 53979.04
0.2458008 | 95356.86
0.2475098 | 96732.95
0.2491699 | -59770.65
0.2508301 | 16696.5
0.2524902 | -27231.65
0.2541016 | 120049.8
0.2557129 | -7080.364
0.257373 | 35858.9
0.2589844 | 231351.1
0.2606445 | 194212.2
0.2623047 | 29411.26
0.263916 | 86421.97
0.265625 | 30364.24
0.2673828 | 127552.3
0.2690918 | 295366.4
0.2708008 | 217798.8
0.2725098 | 51018.21
0.2742187 | 115601.3
0.2758301 | 176712.1
0.2774414 | 51823.68
0.2790527 | 266353.1
0.2807129 | -128446.1
0.282373 | 227342.2
0.2839844 | 181876.8
0.2856445 | 163109.4
0.2873047 | -94090.43
0.2889648 | -145585.1
0.2906738 | 83641.65
0.2923828 | 366364.2
0.2940918 | 172570.3
0.2958008 | 98159.5
0.2974121 | 108008.5
0.2990234 | 21652.56
0.3006348 | 102907.9
0.3022949 | 81466.88
0.3039063 | 169831.7
0.3055664 | 50783.37
0.3072754 | 185796.5
0.3089356 | 238559.5
0.3106445 | 104033.6
0.3123535 | 91759.42
0.3140625 | 254319.6
0.3158203 | 241582.5
0.3174805 | 151823.2
0.3191406 | 288335.6
0.3208008 | 38678.04
0.3224121 | 414218.8
0.3239746 | 170947.7
0.3256348 | 171036
0.3272461 | 49469.38
0.3289062 | 90907.37
0.3306152 | 39125.41
0.3323242 | 140313.7
0.3339844 | -27294.73
0.3356446 | 153403
0.3373535 | -157462.4
0.3390625 | -195323.3
0.3407226 | 51036.65
0.3423828 | -81222.33
0.3439453 | -79973.37
0.3456055 | 397459.2
0.3472168 | 175722.3
0.348877 | 117352
0.3504883 | -8318.651
0.3521484 | -129664
0.3538086 | 295755.6
0.3555176 | -18137.61
0.3572266 | 152385
0.3589355 | -79388.19
0.3606445 | 42441.43
0.3623535 | -35895.77
0.3640137 | 110180.4
0.3656738 | 152075.5
0.3672852 | -20784.98
0.3689453 | 36402.35
0.3706055 | 70488.24
0.3722656 | 266832.5
0.3739258 | 82967.19
0.375586 | 101511.4
0.3772461 | 148198.5
0.3789551 | -17077.88
0.380664 | 7371.497
0.382373 | 206617.4
0.384082 | 61658.17
0.3856934 | 153106.1
0.3873535 | 424841.2
0.388916 | 169167.9
0.3905762 | -157376
0.3921875 | 111605
0.3938476 | 80179.1
0.3955078 | 40513.15
0.397168 | -5323.859
0.398877 | 4367.001
0.4005371 | 22647.27
0.4022461 | 19428.3
0.4039551 | 67498.3
0.4056641 | 87514.69
0.407373 | 193508.6
0.4089844 | 135034.5
0.4106445 | -207127.8
0.4122558 | -3467.399
0.4138672 | 157731.2
0.4154785 | 317841.9
0.4171387 | 152851.8
0.4188477 | -317567.3
0.4205078 | 99951.91
0.4222168 | 57413.44
0.4238769 | 6470.924
0.4255859 | 41586.46
0.4272949 | 8966.908
0.4290039 | -202857.9
0.4306641 | -124515.8
0.4323242 | 78989.34
0.4339356 | 127335
0.4355469 | 196072.5
0.4372071 | 82915.76
0.4388184 | 248413.4
0.4404785 | 125922
0.4421875 | 8495.272
0.4438476 | 63709.69
0.4456055 | -29401.56
0.4472656 | 67057.73
0.4489746 | 3377.147
0.4506836 | -55966.51
0.4523438 | 103809.4
0.4540039 | 67981.58
0.4556152 | -115204.4
0.4572754 | 65465.22
0.4588867 | 158163.1
0.4605469 | 160206.8
0.462207 | -70705.62
0.463916 | 85946.46
0.4655762 | 149104.9
0.4672363 | -196235.5
0.4689453 | 68131.03
0.4707031 | 192072.3
0.4723633 | 185833.3
0.4740234 | 206999.7
0.4756348 | 112745.3
0.4772949 | 435135.7
0.4789062 | 130581.1
0.4805176 | 11822.93
0.4821289 | 258071.3
0.483789 | 219993
0.4854492 | 236968
0.4871582 | 119571.4
0.4888183 | 316945.3
0.4905762 | 105521.3
0.4922852 | 171021.5
0.4940429 | 176762.6
0.495752 | 158433.8
0.4973633 | 209404.5
0.4990234 | 131309.9
0.5006348 | 164964.9
0.5022461 | 78686.56
0.5039062 | -220231.7
0.5056153 | 205146.2
0.5072754 | 248456.1
0.5089844 | 89197.44
0.5106446 | 69569.23
0.5123536 | 153234.2
0.5140625 | 278690.3
0.5157226 | 59281.55
0.5174316 | 239201
0.5190918 | 150992.4
0.5207031 | 1803.086
0.5223145 | 227739.1
0.5239258 | -10879.65
0.5255371 | 59135.98
0.5271973 | 192926.3
0.5288086 | 239691.1
0.5305176 | 40961.5
0.5321777 | 194941
0.5338867 | -29389.91
0.5355957 | -6115.742
0.5373047 | 143540.4
0.5390137 | 69027.73
0.5407227 | 228322.3
0.5423828 | 58430.47
0.544043 | 239552.3
0.5456543 | -79384.31
0.5473145 | 19573.87
0.5489258 | 120718.5
0.5505859 | 328485.8
0.5521973 | -43839.83
0.5539063 | 171426.1
0.5555665 | 155855.3
0.5572754 | 120846.6
0.5589844 | 213349.3
0.5606934 | 201075.2
0.5623535 | 122168.3
0.5640137 | 228290.3
0.565625 | 95495.63
0.5672852 | 353825.1
0.5688965 | 94425.23
0.5705566 | 7913.976
0.5722168 | 363461.6
0.573877 | 201116.9
0.5755371 | 150860.5
0.5772461 | 111387.6
0.578955 | 182383.4
0.5807129 | 45726.38
0.5824219 | 104742
0.5841309 | 64224.02
0.585791 | 108536.5
0.5874512 | 170472.2
0.5890625 | 96597.09
0.5906738 | 131548.6
0.592334 | 70323.27
0.5939453 | 136941.4
0.5956055 | 13905.5
0.5973145 | 144225.5
0.5989746 | 201106.2
0.6006836 | 178840.3
0.6023438 | 73164.73
0.6040527 | 91396.47
0.6057617 | -92391.18
0.6074219 | 222958.7
0.6090821 | 137794.4
0.6106934 | 147897.7
0.6123047 | 87704.9
0.613916 | 95684.87
0.6155273 | 130431.6
0.6172363 | 22014.54
0.6188965 | 116842.5
0.6206055 | 158040.8
0.6222656 | 28298.16
0.6239746 | 109090.6
0.6256836 | 168754.5
0.6273926 | 13919.09
0.6291016 | 148534.3
0.6307617 | 292120.3
0.6324219 | 116644.5
0.6340332 | 111016.9
0.6356445 | 146577.9
0.6373047 | 259129.1
0.638916 | 194353.8
0.640625 | 248549.3
0.6422852 | 8635.016
0.644043 | 193192.2
0.6457031 | 29076.46
0.6474121 | 199749.5
0.6491211 | 62011.41
0.6508301 | 121452.1
0.6524902 | 211825.7
0.6541015 | 198732.5
0.6557129 | 89987.39
0.6573242 | 80636.18
0.6589355 | 69858.42
0.6605469 | 64341.45
0.662207 | 233462.8
0.6638672 | 118943.5
0.6655761 | 111603.1
0.6672851 | 147681.3
0.6690429 | 264124.9
0.6707031 | 51533.52
0.6724121 | 25635.26
0.6741211 | 51093.91
0.6757812 | 204738.6
0.6773926 | 338570.6
0.6790527 | 255138.6
0.6806641 | 26538.75
0.6823242 | 350217
0.6839844 | 130750.9
0.6856445 | -145132.9
0.6873047 | 124778.8
0.6890137 | 80916.64
0.6906738 | 243436
0.6923828 | 110444.4
0.694043 | -20663.68
0.6957031 | 257704.5
0.6973633 | -47763.34
0.6990234 | -91830.26
0.7006348 | 50434.01
0.7022461 | 94319.45
0.7039062 | 197236.1
0.7055176 | 160847.3
0.7071777 | 165948
0.7088868 | 71303.42
0.7106445 | -9487.066
0.7123047 | 55408.5
0.7140625 | -45769.08
0.7157227 | -57045.64
0.7174805 | 229824.6
0.7191406 | 231667.4
0.7208008 | 34136.36
0.7224121 | 251476.2
0.7240234 | 104927.4
0.7256347 | 172704.2
0.7272949 | 58018.03
0.7289062 | 143893.6
0.7306153 | 131921.3
0.7322754 | 135397.4
0.7339843 | 184519.4
0.7356933 | 93641.11
0.7373535 | 156338.6
0.7390137 | 226085.4
0.7406739 | 338749.2
0.742334 | 318575.6
0.7439941 | -13014.63
0.7456543 | 172034.6
0.7472656 | 345475.4
0.7488769 | 159365.4
0.7504883 | 186836.8
0.7521485 | 94851.26
0.7538574 | 112361
0.7555664 | 206905.6
0.7573242 | 122688.5
0.7589844 | 125563.9
0.7606934 | 35133.98
0.7623535 | 194658.6
0.7640137 | 123750.1
0.7656738 | -19002.28
0.767334 | 93795.41
0.7689453 | 188412.8
0.7706543 | 166381.8
0.7722656 | 243968.8
0.7739258 | 161051.1
0.7756348 | 216635.3
0.7772949 | 172876.9
0.7790039 | 255378.3
0.7807617 | 258729.3
0.7824219 | 192314.9
0.7841309 | 79776.37
0.7857422 | 186667.9
0.7873535 | 233831.5
0.7890137 | 288395.7
0.790625 | 194744.9
0.7922363 | 77401.69
0.7938965 | 163701.4
0.7955078 | 12491.56
0.7972168 | 134735.6
0.7988769 | 104749.8
0.8005859 | 109005.2
0.8022949 | 59478.55
0.8040039 | 129755.2
0.8057617 | 112026.2
0.8074219 | 210192.5
0.809082 | 95435.46
0.8106934 | 117022
0.8123047 | 152327.8
0.813916 | 111131.4
0.8155762 | 209032.8
0.8172363 | 91769.12
0.8188965 | 218085.1
0.8205567 | 178746.2
0.8222656 | 265220.6
0.8239258 | 211280.3
0.8256348 | 206214.6
0.8273438 | 210198.3
0.8290039 | 240545.1
0.8306641 | 157603.1
0.8323242 | 177692.3
0.8339356 | 179425.5
0.8355469 | 263121.5
0.837207 | 168642.9
0.8388672 | 256068.3
0.8404785 | 198970.3
0.8421875 | 144525.4
0.8438965 | 299573.4
0.8456055 | 145098.9
0.8473145 | -4001.143
0.8490235 | 190346.9
0.8507324 | 344879.5
0.8523926 | 250253.4
0.8540527 | 49523.73
0.8557129 | -7011.462
0.8573242 | 165488
0.8589844 | 155330.3
0.8605957 | 98388.53
0.8622559 | 256528.3
0.8639161 | 201560.4
0.8655761 | 278475.9
0.8672851 | 85687.35
0.8689941 | 36388.76
0.8706543 | 117903.2
0.8723633 | 135803
0.8740234 | 187312.3
0.8756348 | 65128.48
0.8772949 | 105181.6
0.8789062 | 161150.1
0.8805664 | 58647.85
0.8821777 | 143992.6
0.8838379 | 251278.2
0.8854981 | 175497.1
0.887207 | 120999.9
0.8888672 | 105093.3
0.8905762 | 269875.8
0.8922851 | 191949.1
0.8939942 | 183345.1
0.8957032 | 69578.94
0.8973633 | 103105.9
0.8989746 | 178147.4
0.9006347 | 191172.7
0.9022461 | 228731.9
0.9039062 | 108811.1
0.9055664 | 231920.7
0.9072266 | 268430.8
0.9089356 | 360105.8
0.9106445 | 267194.4
0.9123047 | 234186.7
0.9139649 | 126959.4
0.9156739 | 426990.8
0.9173828 | 197557.3
0.919043 | 181671.1
0.9207031 | 78612.81
0.9223145 | 343526.7
0.9239258 | 257137.7
0.9254883 | 189587
0.9271484 | 23914.67
0.9288086 | 329739.6
0.9304687 | 159109.2
0.9321289 | 123926.7
0.9338867 | -35968.56
0.9355469 | 82996.3
0.9372559 | 68382.38
0.9389161 | 182418.4
0.940625 | 92585.27
0.9422852 | 121773.3
0.9439453 | 26337.87
0.9456055 | 108045.4
0.9472168 | 295282
0.948877 | 140286.5
0.9504883 | 174797.5
0.9521485 | 166692.3
0.9538574 | 441277.7
0.9555664 | 252593.1
0.9572266 | 133018.8
0.9589844 | 171575.6
0.9606446 | -4288.395
0.9623047 | 229712
0.9639648 | 184249.6
0.9655762 | 29187.09
0.9671875 | 104308.2
0.9687988 | 180930.7
0.970459 | 4222.404
0.9720703 | 194894.4
0.9737305 | 151148.7
0.9754394 | 21186.75
0.9771484 | 102938.9
0.9788574 | 182067.1
0.9805664 | 223092.6
0.9822753 | 157031.5
0.9839843 | 64398.7
0.9856445 | 208868.8
0.9873047 | 159198.5
0.9889648 | 7812.079
0.9905761 | 155386.6
0.9922363 | 215529
0.9938476 | 158158.2
0.9955567 | 179970.9
0.9972168 | 155821.4
0.9988769 | 122132.4
1.000537 | 8483.627
1.002197 | -292599.7
1.003906 | 303688
1.005615 | 172616.9
1.007275 | 165794.6
1.008887 | 147021.4
1.010547 | 128751.8
1.012158 | 156730.7
1.01377 | 128222.9
1.01543 | 107209.9
1.017041 | 151905.6
1.01875 | 193574.6
1.02041 | 98303.13
1.022168 | 132149.3
1.023926 | 113866.1
1.025586 | 292049.5
1.027344 | 112295
1.029004 | 162551.4
1.030713 | 239491.2
1.032373 | 157674
1.033984 | 180739.5
1.035596 | 239813.4
1.037256 | -23541.04
1.038867 | 139565.5
1.040527 | 179317.8
1.042187 | 118245.8
1.043945 | 124437.2
1.045654 | 204777.4
1.047363 | 181641
1.049023 | 213877.3
1.050732 | 314020.3
1.052393 | 192938.9
1.054004 | 211787.9
1.055664 | 199663.2
1.057275 | 235287.2
1.058936 | 152988.7
1.060547 | 151279.7
1.062207 | 213117.4
1.063867 | 195149.6
1.065527 | 59752.22
1.067236 | 57550.28
1.068945 | 251623.7
1.070654 | 120143
1.072363 | 89386.68
1.073975 | 31390
1.075635 | 172110.3
1.077295 | 195794
1.078906 | 182276.7
1.080518 | 265175.9
1.082178 | 245737.9
1.083887 | 239902.6
1.085547 | 397701.8
1.087207 | 182363
1.088916 | 224595.8
1.090625 | 153311.8
1.092334 | 257460.9
1.094092 | 225270.3
1.095752 | 213983
1.097363 | 239690.1
1.098975 | 239794.9
1.100586 | 319670.3
1.102197 | 34640.99
1.103857 | 70849.25
1.105518 | 301519.1
1.107178 | 72416.52
1.108887 | 231508.3
1.110547 | 141076.4
1.112256 | 255026
1.113965 | 122471.1
1.115723 | 279565.7
1.117432 | 144068.3
1.119092 | 89198.41
1.120703 | 103195.1
1.122314 | 171321.3
1.123975 | 207483
1.125635 | 225374.1
1.127295 | 197340.9
1.128955 | 175486.5
1.130615 | 200026.1
1.132275 | 272786.2
1.133984 | -21967.95
1.135645 | 129988.1
1.137354 | 248971.4
1.139014 | 232712.6
1.140674 | 117614
1.142285 | 202409.5
1.143896 | 315374.1
1.145508 | 320288.4
1.147168 | 354134.6
1.148828 | -20295.88
1.150439 | 147527
1.1521 | 304588.6
1.15376 | 14890.5
1.155469 | 73217.14
1.157227 | 178952.9
1.158936 | 74547.61
1.160645 | 183283
1.162354 | 37776.5
1.164014 | -1585.706
1.165723 | 194993.4
1.167334 | 218723.7
1.168994 | 179825.3
1.170605 | 289039.2
1.172266 | 188096.4
1.173926 | 341662.5
1.175586 | 183738.2
1.177246 | 33861.72
1.178906 | 110711.2
1.180615 | 233669.5
1.182324 | 244438.5
1.184033 | 129554.4
1.185693 | -27127.81
1.187305 | 102017
1.188867 | 359139.2
1.190479 | 162409.7
1.192139 | 82283.03
1.193799 | 223390.5
1.195459 | 181037.4
1.197168 | 165153.2
1.198828 | 87065.38
1.200586 | 262719.7
1.202246 | 215255.3
1.203955 | 182678.4
1.205664 | 296602.8
1.207324 | 322287.6
1.208984 | 209738.3
1.210596 | 200116.4
1.212207 | 192777.9
1.213867 | 109882.5
1.215479 | 152357.9
1.21709 | 286657.7
1.218799 | 125148.5
1.220459 | 73086.13
1.222168 | 266129.9
1.223877 | 6829.019
1.225537 | 267432.2
1.227246 | 206983.2
1.228955 | 277537.4
1.230615 | 211363.8
1.232275 | 348219.8
1.233887 | 324615.6
1.235547 | 346966
1.237158 | 58636.2
1.238818 | 278850.5
1.24043 | -53729.64
1.242139 | 394938.9
1.243848 | 39170.06
1.245557 | 116134.1
1.247266 | 146505.1
1.248975 | -18963.46
1.250684 | 67645.81
1.252344 | 280997.1
1.254004 | 159595.4
1.255664 | 171049.6
1.257275 | 189847.1
1.258887 | 120695.2
1.260547 | -132729.6
1.262207 | 243812.6
1.263867 | 199969.8
1.265527 | -3034.58
1.267188 | -6308.86
1.268897 | 85779.54
1.270605 | 127259.3
1.272363 | 35657.05
1.273975 | 129334.1
1.275635 | 292609.4
1.277246 | 243228.3
1.278857 | 44434.72
1.280469 | 162835.8
1.282129 | 87712.66
1.283789 | 68368.79
1.285449 | 158612.4
1.287158 | 95555.79
1.288867 | -28345.72
1.290576 | 145724.9
1.292285 | -10194.52
1.293994 | -17990.1
1.295703 | -28290.4
1.297363 | 201177.1
1.299023 | 185875.1
1.300635 | 101368.8
1.302246 | -92532.87
1.303906 | 115927.4
1.305566 | -227021
1.307275 | 79998.6
1.308936 | 299487
1.310596 | 61929.89
1.312305 | 120623.4
1.314014 | 187433.6
1.315723 | 179112
1.317432 | 148888.5
1.319092 | 182784.2
1.320703 | 15432.01
1.322314 | -12649.75
1.323926 | 134563.8
1.325537 | 186053.6
1.327197 | 213174.7
1.328857 | 283478.5
1.330518 | 91027.7
1.332227 | 260315.9
1.333887 | 64814.05
1.335596 | 171580.4
1.337256 | 192578.9
1.338965 | 53270.62
1.340625 | 182446.5
1.342285 | 249022.9
1.343896 | 236753.5
1.345508 | 11679.3
1.347168 | 190028.6
1.348779 | 269298.4
1.350391 | 140162.3
1.3521 | 168807.9
1.35376 | 23281.94
1.355469 | 329782.3
1.357178 | 189711.3
1.358887 | 196987.6
1.360596 | 254911.5
1.362305 | -35597.85
1.363965 | 315523.6
1.365576 | 86200.71
1.367187 | 84780.95
1.368848 | 224653.1
1.370459 | 98052.75
1.372168 | -71931.29
1.373828 | 415852
1.375537 | -5694.569
1.377197 | 275140.5
1.378955 | 166627.3
1.380664 | 413272.6
1.382373 | 336943.2
1.384082 | 148006.4
1.385742 | -2051.52
1.387402 | 216554.7
1.389014 | 213592.9
1.390674 | 202303.7
1.392285 | 142798
1.393945 | 106043.4
1.395654 | 71734.29
1.397314 | 131490.4
1.398975 | 311104.2
1.400684 | 3875.956
1.402393 | 200772.4
1.404102 | 83613.51
1.405762 | 62632.49
1.407422 | 76821.36
1.409033 | 227498.4
1.410645 | 313004.3
1.412256 | -123352.2
1.413867 | 50286.5
1.415478 | 97197.79
1.417139 | 79958.81
1.418799 | 99277.45
1.420508 | -151386.4
1.422217 | 311208
1.423926 | -150092.9
1.425635 | 62970.21
1.427344 | 140454.4
1.429102 | 308580
1.430762 | 526372.1
1.432422 | 269956.3
1.434033 | 10623.46
1.435693 | 102648.8
1.437353 | 262181.1
1.438965 | 288407.4
1.440625 | 223563.3
1.442285 | 196384
1.443994 | 305488.2
1.445703 | 178040.7
1.447363 | 309991.1
1.449072 | 5710.096
1.450732 | 274098.2
1.452393 | 197596.1
1.454053 | 179295.5
1.455664 | 333284.6
1.457275 | 272685.2
1.458936 | 515597.2
1.460547 | 281694.8
1.462207 | 318478.6
1.463867 | 362168
1.465527 | 279371.6
1.467236 | 248925.8
1.468994 | 136788.1
1.470703 | 45878.74
1.472461 | 217957
1.474121 | -26887.14
1.475732 | 503051.3
1.477344 | 182802.7
1.479004 | 113716.7
1.480615 | 320535.9
1.482227 | 428919
1.483887 | 89606
1.485547 | 231951.8
1.487207 | 67530.33
1.488916 | 206464
1.490625 | 214426.5
1.492334 | 460603.1
1.494043 | 117918.7
1.495703 | 356240.5
1.497363 | 181895.3
1.499023 | 152167.7
1.500635 | 355757.2
1.502246 | 104956.5
1.503906 | 333914.5
1.505566 | 53854.82
1.507275 | 299293.9
1.508984 | 432768.8
1.510645 | 543830.4
1.512354 | 431961.4
1.514063 | 159620.7
1.515771 | 196673.2
1.51748 | 260955.5
1.519141 | 252671.8
1.520801 | 185867.3
1.522412 | 231205.5
1.524023 | 280638
1.525635 | 198759.7
1.527295 | 229577.1
1.528955 | 113642.9
1.530664 | -2968.59
1.532373 | 127185.5
1.534033 | 235588
1.535742 | 152559.7
1.537402 | 202499.8
1.539111 | 319757.6
1.54082 | 131775.7
1.54248 | 236347.9
1.544092 | -78096.53
1.545703 | 398681.9
1.547314 | 234019.8
1.548926 | 162257.4
1.550586 | 335630.2
1.552197 | 224509.4
1.553906 | 218870.2
1.555615 | 196614
1.557324 | 173121.5
1.559033 | 302438.1
1.560742 | 194094.7
1.562402 | -36712.89
1.564062 | 375895.9
1.565771 | 211467.6
1.567383 | 249379
1.569043 | 302960.2
1.570654 | 283054.4
1.572315 | 191818.1
1.573975 | 203270.3
1.575684 | 395180.6
1.577393 | 153945.5
1.579102 | 182276.7
1.580811 | 261336.8
1.582471 | 211983.9
1.584131 | 187913
1.585791 | 111116.9
1.587402 | 393324.1
1.589014 | 284218
1.590625 | 335388.6
1.592236 | 82386.87
1.593848 | 127358.2
1.595508 | -20658.83
1.597217 | 367205.5
1.598926 | 60711.98
1.600586 | 258535.2
1.602295 | 158853
1.604004 | 93445.08
1.605762 | 296537.8
1.607422 | 318575.6
1.609082 | 327205.8
1.610693 | 95368.51
1.612354 | 196932.3
1.613965 | 76217.75
1.615625 | 263895.9
1.617285 | 208462.2
1.618945 | 187190
1.620654 | 160651.3
1.622314 | 59358.21
1.624023 | 207394.7
1.625684 | 169356.2
1.627392 | 218198.6
1.629053 | 148482.9
1.630713 | 193946.3
1.632324 | 84746.99
1.633984 | 304447.9
1.635596 | 505509.4
1.637207 | 300048.9
1.638867 | 286740.2
1.640527 | 320624.2
1.642236 | 206896.8
1.643945 | 215432.9
1.645654 | 97968.33
1.647363 | 350047.1
1.649072 | 210613.6
1.650781 | 156234.8
1.65249 | 193897.7
1.65415 | 316879.3
1.655811 | 212558.4
1.657422 | 57570.66
1.659033 | 281657
1.660645 | 185848.9
1.662305 | 272107.8
1.663916 | 227313.1
1.665625 | 275300.6
1.667285 | 373496.9
1.668994 | 72456.31
1.670703 | 230332.1
1.672363 | 299069.7
1.674023 | 177475.9
1.675635 | 127947.3
1.677295 | 607991.3
1.678906 | 173351.5
1.680566 | 152264.7
1.682178 | 302793.3
1.683838 | 69067.51
1.685547 | -12210.13
1.687207 | 41874.68
1.688916 | 230775.6
1.690625 | 254297.3
1.692334 | 222291
1.694092 | 218631.5
1.695801 | 303515.3
1.697461 | 349647.3
1.699072 | 291748.6
1.700733 | 174698.5
1.702295 | 227140.3
1.703955 | 45502.2
1.705615 | 148190.8
1.707275 | 209801.4
1.708984375 | -135638.1
1.710644 | 59070.96
1.712305 | 415452.2
1.714014 | 502943.6
1.715723 | 89553.6
1.717432 | 198171.6
1.719092 | 202065
1.720752 | 509757.1
1.722363 | 217921.1
1.723975 | 84878
1.725635 | -1239.258
1.727246 | 221524.4
1.728906 | 168726.4
1.730615 | 150759.5
1.732324 | 198389
1.734033 | 395159.2
1.735693 | 166270.2
1.737402 | 227698.3
1.739063 | 67155.73
1.740772 | -58610.97
1.742383 | 235490
1.744043 | 253995.4
1.745654 | 108460.8
1.747266 | -8400.168
1.748926 | 351580.4
1.750537 | 283338.8
1.752197 | -51800.39
1.753857 | 68836.55
1.755615 | 65338.1
1.757324 | -26113.69
1.759033 | 226814.3
1.760693 | 206231.1
1.762402 | 357423.5
1.764063 | 344800.9
1.765723 | 283497
1.767334 | 309060.4
1.768994 | 198736.4
1.770605 | 342730.9
1.772266 | 427353.7
1.773926 | 104055
1.775586 | 277608.3
1.777295 | 170307.2
1.779004 | 148349.9
1.780713 | 92750.24
1.782422 | 66119.3
1.784082 | 112394
1.785742 | 161427.6
1.787402 | 139971.1
1.789063 | 512414.1
1.790674 | -184729
1.792334 | 184121.5
1.793994 | -78615.72
1.795654 | 197359.3
1.797363 | 115990.4
1.799023 | -125559
1.800684 | -151075.9
1.802393 | 415480.3
1.804102 | 206066.2
1.805811 | 236236.3
1.807422 | 192176.2
1.809082 | 118991.1
1.810693 | 183329.6
1.812305 | 635264.7
1.813867 | 113957.4
1.815527 | 448704.5
1.817188 | 309426.3
1.818848 | 146598.3
1.820557 | 257132.9
1.822266 | 603953.3
1.823975 | 225480.9
1.825684 | 260767.2
1.827393 | 206365
1.829102 | 213018.4
1.830811 | 217406.8
1.832471 | 502784.5
1.834082 | 221462.3
1.835742 | 144479.8
1.837353 | 399787.3
1.839014 | 274760
1.840674 | 280041.2
1.842383 | 395574.6
1.844092 | -127735.7
1.845752 | 429334.4
1.847461 | 226033
1.849121 | 259538.6
1.850781 | 137861.4
1.852441 | 420149.1
1.854102 | 268226
1.855713 | 411900.4
1.857324 | 339678.9
1.858936 | 205152
1.860547 | 310740.3
1.862256 | 318107.8
1.863916 | 297577.1
1.865576 | 311072.1
1.867285 | 328195.6
1.869043 | 219674.7
1.870752 | 162568.9
1.872461 | 242022.1
1.874121 | 303073.7
1.875781 | 579.3555
1.877441 | 226631.8
1.879053 | 480133.3
1.880664 | 124439.1
1.882324 | 168415.8
1.883936 | 156284.3
1.885596 | 153799
1.887305 | 113270.3
1.888965 | -10121.74
1.890674 | 78650.65
1.892383 | 467108
1.894092 | 52599.07
1.895752 | 166042.1
1.897412 | 232882.4
1.899023 | 443156.4
1.900635 | 218339.4
1.902295 | 262060.8
1.903906 | 292642.4
1.905615 | 410256.4
1.907275 | 185008.5
1.908984 | 186129.3
1.910693 | -8885.391
1.912402 | 298449.6
1.914111 | 184694
1.91582 | 276214.7
1.917529 | 267162.4
1.919189 | 239219.4
1.92085 | 234140.1
1.92251 | 295512
1.924121 | 340871.6
1.925732 | 301661.7
1.927344 | 302553.6
1.929053 | 258369.2
1.930713 | -25036.5
1.932373 | 619241.6
1.934082 | 256363.3
1.935742 | 366672.8
1.937402 | 331648.5
1.939111 | 234921.3
1.940771 | -130693.7
1.942432 | 447604
1.944043 | 148334.4
1.945703 | 412885.4
1.947314 | 325441.5
1.948926 | 307215.6
1.950586 | 300888.3
1.952246 | 240137.5
1.953955 | 148093.7
1.955664 | 344945.5
1.957422 | 198937.3
1.959082 | 255302.6
1.960791 | 79183.42
1.9625 | 300720.4
1.96416 | 249744.9
1.965771 | 422390.9
1.967432 | 237610.4
1.969043 | 158019.4
1.970703 | 297243.3
1.972314 | 269428.4
1.974023 | 266424.9
1.975683 | 248652.2
1.977392 | 262359.7
1.979101 | 285377.7
1.980859 | 148961.3
1.982519 | 136437.7
1.984228 | 186157.5
1.98584 | 254379.7
1.9875 | 192168.4
1.989111 | 249430.5
1.990772 | 155381.8
1.992383 | 11696.77
1.994043 | 73284.1
1.995654 | 148257.7
1.997314 | -76282.77
1.999023 | 304750.7
2.000683 | -34284.84
2.002392 | 117557.7
2.004101 | 222233.8
2.00581 | 273324.8
2.007471 | 133102.3
2.009082 | 189244.5
2.010693 | 164612.6
2.012353 | 32234.29
2.013965 | 257555
2.015625 | 540346.5
2.017285 | 235389.1
2.018994 | 44369.7
2.020654 | 321176.4
2.022363 | -104337.4
2.024072 | 218775.1
2.025733 | 141224.9
2.027442 | 248959.8
2.02915 | 43405.07
2.030811 | 317437.3
2.032422 | 36413.02
2.034033 | 191671.5
2.035645 | 518474.6
2.037256 | 265463.2
2.038916 | 365118.1
2.040576 | 371501.7
2.042285 | 444525.7
2.043994 | 455636.3
2.045703 | 297880.9
2.047363 | 390243.9
2.049072 | 427821.5
2.050781 | 589132.7
2.052441 | 431126.8
2.054102 | 299801.4
2.055762 | 399544.7
2.057373 | 148100.5
2.059033 | 121543.3
2.060693 | 223063.5
2.062305 | 327232
2.064014 | 228257.3
2.065674 | 224822.9
2.067383 | 78703.06
2.069092 | 433492.8
2.070752 | 51083.23
2.072461 | 307567.9
2.074072 | 342350.5
2.075684 | 206260.2
2.077295 | 248263
2.078906 | 63500.07
2.080518 | 200494.8
2.082178 | 292194.1
2.083838 | 262809
2.085498 | 375974.5
2.087207 | 170210.2
2.088916 | 384938.5
2.090625 | 137138.4
2.092334 | 341867.2
2.094043 | 198905.2
2.095752 | 71829.4
2.097412 | 357733
2.099072 | 219321.4
2.100684 | 355174
2.102344 | 223941.7
2.103955 | 209414.2
2.105664 | 230815.4
2.107324 | 398389.8
2.108984 | 283911.3
2.110644 | 210757.3
2.112305 | 378621.9
2.114014 | 72848.36
2.115723 | 51073.53
2.117432 | 337345
2.119092 | -38262.69
2.120703 | 227640.1
2.122363 | 227018.1
2.123974 | 126802.2
2.125586 | 182849.2
2.127197 | 185686.8
2.128906 | 576751.7
2.130566 | 620149
2.132275 | 276439.9
2.134033 | 264943
2.135693 | 361990.4
2.137402 | 418342.2
2.139111 | 569333.7
2.14082 | 150301.5
2.142432 | 278228.4
2.144043 | 471127.6
2.145703 | 19152.69
2.147315 | 228776.5
2.148975 | 162525.2
2.150586 | 312842.2
2.152295 | 333553.5
2.153955 | 235535.6
2.155664 | 74027.46
2.157373 | 166770.9
2.159082 | 167229
2.160791 | 413293.9
2.1625 | 272724
2.16416 | 107528.2
2.165772 | 58595.45
2.167432 | 410876.5
2.169043 | 379452.6
2.170703 | 190629.3
2.172363 | 199164.3
2.174023 | 324629.2
2.175683 | 220400.6
2.177393 | 268678.3
2.179102 | 253178.3
2.180811 | 74003.2
2.18252 | 428646.3
2.18418 | -7856.719
2.18584 | 141238.5
2.1875 | 215306.7
2.189111 | 105837.7
2.190723 | 191089.3
2.192383 | -101235.8
2.194043 | 477271.5
2.195703 | 123470.6
2.197363 | 39116.68
2.199072 | 227619.7
2.200732 | 125009.8
2.202441 | -83894.93
2.20415 | 300167.2
2.205859 | 241693.1
2.207471 | -6830.96
2.209131 | 94489.28
2.210742 | 171162.2
2.212354 | 132627.7
2.213965 | -15897.82
2.215576 | 487602.8
2.217236 | 230062.3
2.218896 | 230763
2.220605 | 301959.7
2.222266 | 643324.2
2.223975 | 196862.5
2.225684 | 295645.9
2.227441 | 156600.7
2.22915 | 169773.5
2.230811 | -147552.2
2.232471 | 365439.4
2.234082 | 327528.9
2.235693 | 259798.7
2.237353 | 208162.3
2.239014 | 295164.6
2.240723 | 301230.9
2.242383 | 473179.1
2.244141 | 246519.1
2.245801 | 270667.7
2.24751 | 322636.9
2.24917 | 344862
2.25083 | 3638.197
2.25249 | 180348.4
2.25415 | 365593.6
2.255762 | 96868.81
2.257373 | 265369
2.258984 | 292099
2.260596 | 149314.5
2.262256 | 220647.1
2.263916 | 220869.3
2.265625 | 93703.22
2.267334 | 264985.7
2.269092 | 205645
2.270801 | 221409.8
2.27251 | 411838.3
2.274219 | -46127.17
2.27583 | 251359.7
2.27749 | 236369.2
2.279102 | 230198.2
2.280762 | 390651.5
2.282422 | 416039.3
2.284033 | 208540.8
2.285693 | 774421.6
2.287354 | 52933.87
2.289063 | 367775.2
2.290772 | 149974.4
2.292481 | 480891.2
2.294141 | 80252.86
2.295801 | 193690.1
2.297461 | 251991.5
2.299121 | 270109.7
2.300732 | 273568.3
2.302344 | 285340.8
2.304004 | 256693.3
2.305664 | 227843.9
2.307373 | 451827.4
2.309082 | 422190
2.310742 | 402854.8
2.312451 | 280216.8
2.31416 | 392174.1
2.315918 | 362316.5
2.317578 | 335377.9
2.319238 | 234570.1
2.320898 | 363377.1
2.32251 | 190775.8
2.324072 | 290340.5
2.325732 | 141764.5
2.327344 | 548024.6
2.329004 | 292274.6
2.330713 | 388568
2.332373 | 313697.2
2.334082 | 274607.7
2.335791 | 295044.3
2.337451 | 172092.8
2.33916 | 500625.2
2.34082 | 197426.3
2.34248 | 151077.8
2.344092 | 525161.9
2.345703 | 159353.8
2.347314 | 255530.7
2.348975 | 188497.2
2.350586 | 240430.6
2.352246 | 370438.1
2.353955 | 407261.6
2.355664 | 231269.6
2.357422 | 269067.4
2.359131 | 282905
2.36084 | 298534
2.3625 | 194050.1
2.364209 | 242803.3
2.365869 | 278586.5
2.36748 | 41364.23
2.369141 | 248051.5
2.370752 | 287730
2.372412 | 225617.7
2.374072 | 223876.7
2.375732 | 199987.3
2.377392 | 121706.4
2.379101 | 303280.4
2.38081 | 172711
2.382519 | 131156.6
2.38418 | 319258.8
2.38584 | 157532.3
2.387451 | 446574.3
2.389111 | 228196.2
2.390723 | 289998.9
2.392383 | 233425.9
2.394043 | 289187.6
2.395703 | 224247.4
2.397363 | 196754.7
2.399072 | 260708
2.400781 | 288655.8
2.40249 | 274565.9
2.404248 | 325571.6
2.405908 | 263132.2
2.407569 | 464883.7
2.40918 | 539138.2
2.410791 | 295173.4
2.412451 | 497133.5
2.414062 | 592718.5
2.415674 | 378772.3
2.417383 | 368703
2.419092 | 225183.9
2.420752 | 283719.2
2.422412 | 361581.8
2.424121 | 304781.7
2.42583 | 154945.1
2.427588 | 269451.7
2.429248 | 330708.1
2.430908 | 388910.5
2.432519 | 357594.3
2.43418 | 404765.6
2.435791 | 314593.9
2.437402 | 308461.7
2.439063 | 331151.6
2.440772 | 101026.2
2.442432 | 285257.3
2.444141 | 263931.8
2.445801 | 199396.3
2.44751 | 272451.3
2.449219 | 227379.1
2.450879 | 352145.2
2.452588 | 160211.7
2.454248 | 195957
2.455859 | 375427.2
2.457471 | 69086.92
2.459082 | 317837.1
2.460742 | 274118.6
2.462402 | 163788.7
2.464111 | 171662.9
2.46582 | 305344.6
2.467529 | 280025.7
2.469189 | 314023.3
2.470898 | 146455.6
2.472559 | 280246
2.474219 | 304111.1
2.47583 | 303691.9
2.477441 | 173861.9
2.479053 | 211881.1
2.480664 | 309186.6
2.482324 | 254814.5
2.483936 | 348533.2
2.485596 | 281267.8
2.487305 | 356933.4
2.489014 | 244804.4
2.490723 | 378584
2.492432 | 475355.8
2.494189 | 297503.4
2.49585 | 288866.4
2.49751 | 348564.3
2.49917 | 445302.1
2.50083 | 303504.6
2.502441 | 206949.3
2.504101 | 331300.1
2.505762 | 190448.8
2.507422 | 185987.7
2.509131 | 392099.4
2.510791 | 359010.2
2.5125 | 423371
2.51416 | 300258.5
2.515918 | 353226.3
2.517529 | 267031.4
2.519189 | 144377.9
2.52085 | 388894
2.522412 | 259124.2
2.524024 | 238148.1
2.525635 | 583383.8
2.527295 | 358020.3
2.528955 | -24204.83
2.530664 | 150864.4
2.532324 | 316503.7
2.534033 | 615022.2
2.535742 | 217320.4
2.537451 | 108668.4
2.539209 | 281729.8
2.540869 | 286005.6
2.542529 | 458619.5
2.544189 | 476009.9
2.545801 | 265229.3
2.547412 | 348133.4
2.549072 | 196161.8
2.550683 | 269902
2.552344 | 248087.4
2.554053 | 379756.3
2.555713 | 400192.9
2.557422 | 445061.4
2.559131 | 315698.2
2.560791 | 265291.4
2.5625 | 473910.8
2.56416 | 338343.6
2.56582 | 249913.7
2.567432 | 247630.3
2.569043 | 187974.2
2.570703 | 330584.9
2.572315 | 342313.7
2.573975 | 324634.1
2.575684 | 383197.5
2.577393 | 283619.2
2.57915 | 447398.3
2.580859 | 379577.8
2.582568 | 340314.6
2.584229 | 318858
2.585938 | 344144.9
2.587598 | 487275.8
2.589209 | 430066.1
2.59082 | 286499.5
2.592432 | 271135.4
2.594092 | 430643.5
2.595703 | 242128.8
2.597363 | 350725.5
2.599023 | 294867.7
2.600732 | 357617.6
2.602393 | 300645.7
2.604102 | 192283.9
2.605811 | 368167.3
2.607422 | 456492.3
2.609082 | 373358.2
2.610693 | 398619.8
2.612354 | 320876.5
2.613965 | 411341.4
2.615576 | 308938.1
2.617285 | 299569.4
2.618945 | 280085.8
2.620654 | 362959.9
2.622363 | 325196
2.624072 | 266094
2.625781 | 244350.2
2.62749 | 138418.4
2.629199 | 205803.2
2.63081 | 324709.8
2.632471 | 199642.8
2.634082 | 174101.6
2.635693 | 313733.1
2.637353 | 183732.3
2.639014 | 174493.7
2.640674 | 368069.2
2.642383 | 294369.8
2.644092 | 338693.9
2.645752 | 271315
2.647461 | 227298.5
2.64917 | 294912.3
2.65083 | 394019.9
2.652539 | 263641.7
2.654199 | 357196.4
2.655811 | 412833
2.657422 | 400652.9
2.659082 | 207488.8
2.660693 | 284319.9
2.662353 | 338691.9
2.664014 | 249059.8
2.665674 | 305738.6
2.667383 | 409475.2
2.669092 | 256142
2.670801 | 301938.3
2.67251 | 365090
2.67417 | 185355.9
2.67583 | 270379.5
2.677441 | 168666.2
2.679101 | 101029.1
2.680713 | 232629.2
2.682373 | 206348.6
2.684033 | 227016.1
2.685693 | 335596.2
2.687354 | 255823.7
2.689063 | 121457.9
2.690772 | 246814.1
2.692481 | 203350.8
2.694141 | 261353.3
2.69585 | 373341.7
2.697461 | 168567.2
2.699121 | 356951.8
2.700733 | 198898.4
2.702344 | 395068
2.703955 | 428680.3
2.705664 | 306374.2
2.707324 | 376488.8
2.708984 | 323721.9
2.710693 | 229119.1
2.712353 | 269773.9
2.714062 | 254816.4
2.71582 | 310432.6
2.717529 | 198230.8
2.71919 | 408821.1
2.72085 | 288807.2
2.722461 | 288960.5
2.724072 | 361336.3
2.725732 | 436248.8
2.727344 | 405607
2.729004 | 336279.4
2.730713 | 308399.5
2.732422 | 313150.8
2.734082 | 238710
2.735742 | 321349.1
2.737451 | 354888.7
2.73916 | 401878.6
2.74082 | 358432.7
2.74248 | 278784.5
2.744092 | 216752.7
2.745654 | 280644.8
2.747266 | 446938.3
2.748877 | 237401.8
2.750537 | 355839.7
2.752197 | 419871.6
2.753906 | 286804.2
2.755615 | 351533.9
2.757324 | 391557.9
2.759033 | 389026
2.760742 | 262730.4
2.762451 | 301933.5
2.764111 | 277259.9
2.765771 | 288276.4
2.767432 | 345232.7
2.769092 | 337865.1
2.770703 | 179017.9
2.772363 | 270456.1
2.774023 | 305289.2
2.775732 | 348799.1
2.777393 | 385973
2.779102 | 407023.9
2.780811 | 327534.8
2.78252 | 233041.6
2.78418 | 123143.6
2.785791 | 460068.4
2.787451 | 90501.73
2.789062 | 381715.7
2.790723 | 275422.8
2.792334 | 485321.3
2.793994 | 247535.2
2.795654 | 351123.3
2.797314 | 195536.8
2.798975 | 325527.9
2.800683 | 205669.2
2.802392 | 320929.9
2.80415 | 279338.6
2.805859 | 340781.3
2.807519 | 191634.7
2.80918 | 232020.7
2.81084 | 281010.7
2.812451 | 498334
2.814063 | 273218
2.815723 | 67780.7
2.817383 | 281993.7
2.819043 | 335301.2
2.820703 | 396909.9
2.822412 | 365718.8
2.824072 | 326034.5
2.825781 | 432059.4
2.827442 | 276040
2.829151 | 319002.6
2.830811 | 331531
2.832471 | 219511.7
2.834082 | 366706.8
2.835693 | 437001.9
2.837353 | 313186.7
2.838965 | 375083.6
2.840674 | 399044.9
2.842383 | 440054.9
2.844092 | 280299.3
2.845801 | 382395.9
2.84751 | 400650
2.849219 | 384670.7
2.850879 | 338552.2
2.852539 | 286862.5
2.854199 | 213486.2
2.855811 | 338929.7
2.857422 | 297140.4
2.859033 | 260307.2
2.860693 | 242332.6
2.862354 | 378702.4
2.864014 | 277153.2
2.865723 | 244086.2
2.867432 | 219582.5
2.869141 | 311762.1
2.87085 | 362699.8
2.87251 | 294335.9
2.87417 | 303739.5
2.875781 | 235009.7
2.877441 | 429692.5
2.879053 | 356285.1
2.880713 | 223082.9
2.882373 | 227271.3
2.883984 | 331729
2.885644 | 371527.9
2.887305 | 343784.8
2.889014 | 505146.5
2.890674 | 347871.4
2.892383 | 388128.4
2.894092 | 275536.4
2.895801 | 304479.9
2.897461 | 255831.5
2.899121 | 176381.2
2.900732 | 267111
2.902393 | 259956.9
2.904053 | 314691.9
2.905762 | 349390.1
2.907422 | 422262.8
2.909082 | 226309.6
2.910791 | 326443
2.9125 | 344966.9
2.914258 | 97162.85
2.915967 | 262960.4
2.917627 | 277086.2
2.919238 | 316701.7
2.920898 | 202390.1
2.922461 | 244183.3
2.924072 | 159947.7
2.925684 | 343934.3
2.927344 | 266535.5
2.929004 | 311741.7
2.930664 | 344302.1
2.932324 | 121993.6
2.934033 | 174882.9
2.935742 | 116379.6
2.937451 | 296477.6
2.93916 | 200359
2.940869 | 249998.2
2.942481 | 284839.1
2.944141 | 228449.5
2.945752 | 267559.3
2.947412 | 437869.5
2.949072 | 381061.6
2.950732 | 367253.1
2.952393 | 244166.8
2.954102 | 174345.2
2.955811 | 175124.5
2.957471 | 241885.3
2.95918 | 325461.9
2.960791 | 319432.5
2.9625 | 264697.5
2.964111 | 327605.6
2.965722 | 240989.5
2.967334 | 275464.6
2.968994 | 332037.6
2.970654 | 234118.8
2.972266 | 260247.1
2.973926 | 436211
2.975635 | 248228.1
2.977344 | 206071
2.979053 | 238501.3
2.980811 | 175335.1
2.98252 | 338994.8
2.98418 | 278698.1
2.985889 | 272606.6
2.987549 | 290320.1
2.98916 | 306667.3
2.99082 | 215212.6
2.992481 | -188115.8
2.994141 | 311266.2
2.995752 | 190567.2
2.997412 | 237885.1
2.999072 | 112669.6
3.000733 | 201652.6
3.002441 | 216554.7
3.004102 | 246216.3
3.005811 | 1750.682
3.007471 | 90350.33
3.009082 | 202213.5
3.010693 | 198585
3.012305 | 308386.9
3.013965 | -30692.25
3.015576 | 84050.2
3.017236 | 407455.7
3.018945 | 265403
3.020654 | 245807.8
3.022363 | 278039.2
3.024072 | 253463.6
3.025781 | 317917.6
3.027539 | 227155.8
3.029248 | 180567.7
3.030859 | 382622
3.032519 | 358594.8
3.034131 | 163781.9
3.035742 | 126305.3
3.037354 | 148454.7
3.039014 | 168698.2
3.040674 | 113363.5
3.042383 | 191306.7
3.044092 | 193551.3
3.045752 | 165398.7
3.047461 | 375613.5
3.04917 | 209900.4
3.050879 | 217424.2
3.05249 | 318444.6
3.05415 | 151486.4
3.055762 | 369605.5
3.057422 | 314657.9
3.059033 | 254575.8
3.060645 | 186233.2
3.062305 | 656893.9
3.063965 | 213979.2
3.065674 | 437903.4
3.067432 | 263705.7
3.069092 | 361085
3.070801 | 196682
3.072461 | 288095.9
3.074121 | 282215
3.075781 | 103989.9
3.077392 | 436452.6
3.079004 | 242431.6
3.080664 | 250925
3.082324 | 289637
3.083984 | 324021.8
3.085644 | 249316
3.087305 | 196188
3.089014 | 175907.6
3.090674 | 353132.2
3.092431 | 312218.2
3.09414 | 338620.2
3.095801 | 326139.3
3.097412 | 329660
3.099072 | 178858.8
3.100684 | 228652.3
3.102344 | 393356.1
3.103955 | 307518.4
3.105615 | 196613
3.107324 | 110486.1
3.109033 | 443993
3.110694 | 420811.9
3.112403 | 167868.5
3.114111 | 262597.5
3.11582 | 237541.6
3.117529 | 269068.4
3.11919 | 291874.8
3.12085 | 385656.6
3.122461 | 308339.4
3.124072 | 206572.7
3.125733 | 334998.4
3.127344 | 326708.9
3.129004 | 202685.1
3.130664 | 202577.4
3.132373 | 329471.8
3.134033 | 199551.6
3.135742 | 324139.2
3.137402 | 242334.6
3.139111 | 178401.7
3.14082 | 349797.7
3.142432 | 366470.9
3.144043 | 458110
3.145703 | 181610
3.147315 | 341833.3
3.148926 | 250821.1
3.150537 | 302152.8
3.152197 | 342127.3
3.153858 | 294694.9
3.155567 | 353639.7
3.157275 | 324289.6
3.158984 | 231306.4
3.160693 | 228669.7
3.162402 | 253470.4
3.164063 | 483964.6
3.165723 | 374477.1
3.167383 | 342483.5
3.169043 | 238061.7
3.170654 | 359524.5
3.172314 | 338197
3.173975 | 108857.7
3.175684 | 399147.7
3.177393 | 201088.7
3.179102 | 427238.2
3.18081 | 644438.3
3.182519 | 222556.9
3.184131 | 296652.3
3.185791 | -2699.777
3.187451 | 212004.3
3.189014 | 278971.8
3.190625 | 145197
3.192236 | 411432.6
3.193896 | 295088.9
3.195557 | 83121.49
3.197217 | 243992.1
3.198926 | 495021.9
3.200586 | 241520.4
3.202295 | 278533.1
3.204004 | 383048.1
3.205713 | 131555.4
3.207422 | 509119.5
3.209033 | 145301.8
3.210693 | 307967.7
3.212305 | 326360.5
3.213965 | 156009.6
3.215625 | 336553.1
3.217285 | 361527.5
3.218945 | 274430.1
3.220654 | 314862.7
3.222363 | 303083.4
3.224023 | 374688.7
3.225684 | 347233.8
3.227441 | 260070.4
3.229102 | 430094.2
3.230762 | 224052.4
3.232373 | 195975.5
3.233936 | 313080
3.235596 | 285735.8
3.237207 | 275862.5
3.238867 | 252211.7
3.240576 | 371166
3.242236 | 124585.7
3.243945 | 295789.6
3.245703 | 234539
3.247412 | 422103.6
3.249121 | 341027.8
3.25083 | 320204
3.25249 | 385852.6
3.254151 | 302137.3
3.255811 | 203857.4
3.257422 | 458705.9
3.259033 | 292154.3
3.260693 | 257179.5
3.262305 | 337081
3.264014 | 325711.3
3.265674 | 309188.5
3.267334 | 245173.1
3.269043 | 344278.8
3.270752 | 196055
3.272461 | 482901
3.274072 | 506280
3.275733 | 171007.9
3.277344 | 434493.3
3.278955 | 578053.1
3.280615 | 360888.9
3.282276 | 341072.4
3.283936 | 509808.5
3.285645 | 127102
3.287305 | 356300.7
3.289014 | 372654.6
3.290772 | 511367.1
3.29248 | 348925.3
3.294189 | 597297
3.295898 | 477135.6
3.29751 | 280789.4
3.29917 | 395976.3
3.300781 | 395710.4
3.302441 | 508096.6
3.304053 | 574041.3
3.305713 | 173019.6
3.307373 | 422869.3
3.309082 | 155321.6
3.310791 | 152478.2
3.312451 | 397944.4
3.31416 | 278355.5
3.315918 | 261865.8
3.317578 | 346197.4
3.319238 | 162641.7
3.32085 | 202498.8
3.32251 | 226660
3.324121 | 293759.4
3.325732 | 292390.1
3.327393 | 209880
3.329053 | 272102
3.330713 | 313685.5
3.332373 | 177572
3.334082 | 347614.2
3.335742 | 212304.2
3.337451 | 310189
3.33916 | 408422.3
3.34082 | 556672.2
3.34248 | 198715
3.344092 | 162564
3.345752 | 198600.5
3.347363 | 294239.8
3.349023 | 86129.87
3.350684 | 173424.3
3.352393 | 341151.1
3.354102 | 137990.4
3.355811 | 217852.2
3.357471 | -61425.26
3.35918 | 148794.4
3.360889 | 203317.8
3.362598 | 280410
3.364209 | 143582.1
3.365821 | 125385.3
3.367481 | 176723.8
3.369043 | 201043.1
3.370654 | 201922.3
3.372314 | 169288.2
3.373974 | 249480.9
3.375635 | 177674.8
3.377392 | 128676.1
3.379101 | 228845.4
3.380811 | 182488.2
3.38252 | 276278.8
3.384229 | 519452.8
3.385889 | 370632.2
3.387549 | 148543
3.38916 | 458091.6
3.390771 | 366121.6
3.392432 | 608594.9
3.394141 | 396125.8
3.395801 | 175030.4
3.397461 | 298424.3
3.399121 | 226233.9
3.40083 | 239029.2
3.40249 | 137793.4
3.404199 | 237429.9
3.405859 | 276453.5
3.40752 | 301745.2
3.409131 | 129637.8
3.410742 | -11012.61
3.412354 | 358278.4
3.413965 | 286057.9
3.415576 | 450593.9
3.417285 | 255601.5
3.418945 | 468995.5
3.420654 | 265811.6
3.422412 | 214889.4
3.424072 | 281915.1
3.425781 | 325486.1
3.427539 | 263471.8
3.429248 | 291756.4
3.430908 | 145901.5
3.432568 | 189573.4
3.43418 | 262999.2
3.43584 | 296502.8
3.437451 | 295204.4
3.439111 | 239225.3
3.440771 | 254955.2
3.44248 | 131164.3
3.444141 | 261776.5
3.445801 | 386604.8
3.447461 | 472351.3
3.44917 | 167246.4
3.450879 | 365805.2
3.45249 | 158343.6
3.45415 | 220638.3
3.455762 | 264557.8
3.457422 | 253473.3
3.459033 | 312686
3.460645 | 258607
3.462305 | 336853.9
3.464014 | 465514.5
3.465723 | 315659.4
3.46748 | 280317.8
3.469141 | 436811.7
3.470849 | 207432.5
3.472558 | 704049.8
3.474219 | 463935.6
3.475879 | 452351.4
3.47749 | 153093.5
3.479102 | 252004.1
3.480762 | 573074.7
3.482373 | 309572.8
3.484033 | 285406.8
3.485693 | 282886.5
3.487354 | 163905.2
3.489063 | 328510.1
3.490772 | 567275.3
3.492481 | 230067.2
3.49419 | 224489.1
3.495899 | 164248.7
3.49751 | 71622.69
3.499121 | 365578.1
3.500732 | 284585.8
3.502392 | 167654
3.504004 | 165946
3.505664 | 170542.1
3.507373 | 384798.7
3.509033 | 271478
3.510742 | 391145.5
3.512451 | 210332.2
3.51416 | -34790.44
3.515918 | 287447.6
3.517578 | 350749.7
3.519238 | 273001.6
3.520898 | 156151.3
3.522461 | 323249.3
3.524121 | 220389.9
3.525733 | 221313.8
3.527393 | 98770.88
3.529053 | 253813
3.530762 | 309183.7
3.532471 | 210766
3.534131 | 247148.9
3.535791 | 179359.5
3.537451 | 252289.4
3.53916 | 333096.4
3.540869 | 276414.6
3.542529 | 116660.1
3.544092 | 233061
3.545752 | 206565
3.547363 | 220576.2
3.548974 | 227064.6
3.550635 | 259774.4
3.552295 | 393649.2
3.554004 | 312371.6
3.555713 | 251458.7
3.557422 | 103006.9
3.559131 | 199099.3
3.56084 | 335829.1
3.5625 | 74575.75
3.56416 | 268613.2
3.56582 | 290307.5
3.56748 | 343590.8
3.569092 | 556251.1
3.570703 | 353130.2
3.572363 | 394244.1
3.574023 | 256316.8
3.575732 | 349855
3.577441 | 289284.7
3.579102 | 34128.6
3.580811 | 391417.2
3.582519 | 310932.4
3.58418 | -22282.38
3.58584 | 321133.7
3.587451 | 314426
3.589062 | 280640
3.590674 | 254032.3
3.592334 | 98340.01
3.593945 | 137882.7
3.595605 | 277591.8
3.597217 | 216862.3
3.598926 | 510224.8
3.600586 | 535496.2
3.602295 | 182818.2
3.604004 | 178059.1
3.605713 | 455677.1
3.607422 | 180467.8
3.609082 | 320409.8
3.610693 | 284839.1
3.612353 | 333603
3.613965 | 214894.3
3.615576 | 334732.5
3.617285 | 319576.1
3.618945 | 330375.2
3.620654 | 185913.9
3.622363 | 174964.4
3.624072 | 205812.9
3.625781 | 134469.7
3.62749 | 578630.5
3.62915 | 260620.7
3.63081 | 465953.1
3.632422 | 294757
3.634033 | 206361.2
3.635644 | 152953.7
3.637256 | 282971
3.638916 | 340460.1
3.640527 | 353409.7
3.642285 | 239194.2
3.644043 | 346543.8
3.645703 | 486340.2
3.647412 | 555478.6
3.649121 | 322166.2
3.65083 | 256210
3.652539 | 460011.1
3.654199 | 688188.8
3.65586 | 288629.6
3.657471 | 232109
3.659131 | 241525.2
3.660791 | 260030.6
3.662451 | 311467.1
3.664111 | 227357.7
3.66582 | 405264.5
3.667529 | 183160.7
3.66919 | -5657.692
3.67085 | 330858.5
3.672559 | 231338.5
3.674219 | 102672.1
3.67583 | 323019.3
3.677441 | 223226.5
3.679101 | 279596.7
3.680713 | 195649.4
3.682324 | 174773.2
3.683984 | 341819.7
3.685645 | 357236.2
3.687354 | 140337
3.689014 | 293396.5
3.690772 | 336945.2
3.692481 | 225900.1
3.694189 | 227819.6
3.695898 | 211005.7
3.697559 | 402808.3
3.699219 | 315231.5
3.700879 | 252599.9
3.70249 | 120825.2
3.704102 | 183951.7
3.705762 | 247357.6
3.707373 | 258894.3
3.709082 | 206529.1
3.710742 | 252679.5
3.712451 | 253564.6
3.71416 | 377764
3.715869 | 143457.9
3.717529 | 333746.6
3.719238 | 379860.2
3.72085 | 467662.1
3.722461 | 165017.3
3.724072 | -3701.276
3.725732 | 175790.2
3.727344 | 357123.6
3.729053 | 292484.2
3.730713 | 261421.3
3.732422 | 243178.9
3.734131 | 364363.1
3.735791 | 345646.2
3.7375 | 399653.4
3.739209 | 252862
3.740869 | 502786.4
3.74248 | 102826.4
3.744141 | 355368.1
3.745752 | 249794.4
3.747363 | 277548.1
3.749023 | 386921.1
3.750635 | 351243.7
3.752344 | 89126.6
3.754004 | 172429.6
3.755762 | 299644.2
3.757471 | 208478.7
3.759179 | 344746.6
3.760888 | 59483.4
3.762549 | 362010.8
3.76416 | 247772.9
3.76582 | 359818.5
3.76748 | 206161.3
3.769092 | 257364.8
3.770703 | 110536.5
3.772315 | 165634.5
3.774024 | 292559
3.775684 | 91711.87
3.777393 | 205776
3.779102 | 73913.92
3.780811 | 133609.8
3.78252 | 277569.5
3.78418 | 358701.6
3.785889 | 344973.6
3.7875 | 190896.2
3.789111 | 311536
3.790772 | 336720
3.792432 | 247162.5
3.794092 | 106504.4
3.795801 | 187551
3.797461 | 177719.5
3.799121 | 167278.4
3.80083 | 441555.2
3.802539 | 280542.9
3.804248 | 165553
3.805908 | 330495.6
3.807519 | 63779.56
3.809131 | 108657.8
3.810742 | 125040.8
3.812354 | 280909.7
3.813965 | 271173.3
3.815625 | 327110.7
3.817237 | 259476.5
3.818897 | 135719.6
3.820606 | 189962.6
3.822315 | 282916.6
3.824072 | 300146.9
3.825781 | 181089.8
3.82749 | 271572.1
3.829248 | 20109.55
3.830859 | 89069.35
3.83252 | 175899.9
3.834131 | -44810.28
3.835742 | 137036.5
3.837402 | 252901.8
3.839063 | 212289.6
3.840723 | 356350.2
3.842383 | -16710.08
3.844092 | -21660.32
3.845801 | 294278.6
3.847461 | 4572.735
3.849121 | 284978.8
3.85083 | 432452.4
3.852441 | -12722.53
3.854102 | -64519.04
3.855713 | -68724.94
3.857324 | 29939.19
3.858984 | 170811.8
3.860596 | -35160.18
3.862256 | 166670
3.863916 | 100217.8
3.865625 | -141681
3.867334 | 90688.05
3.869043 | 78737.02
3.870752 | 107329.2
3.872461 | 139273.4
3.874121 | 39543.68
3.875781 | 210545.7
3.877441 | 35396
3.879053 | 292728.8
3.880664 | 203928.3
3.882324 | -109044
3.883984 | 120386.6
3.885596 | -231991.6
3.887256 | 117809.1
3.888916 | 6917.329
3.890625 | 585283.9
3.892334 | -259903.5
3.894092 | 212790.4
3.895752 | 299406.4
3.897412 | 82892.46
3.899024 | 170049.1
3.900635 | 88908.26
3.902295 | 136173.8
3.903906 | 25882.73
3.905566 | -64921.77
3.907275 | 138313.6
3.908935 | 39629.07
3.910644 | 489874.6
3.912353 | -21890.32
3.914111 | 409827.5
3.91582 | 514149.3
3.917529 | 178631.7
3.919189 | 403396.3
3.920849 | 184694
3.922461 | 188245.9
3.924072 | 290401.7
3.925732 | 217453.4
3.927344 | 247101.4
3.929004 | 30119.69
3.930664 | 218670.3
3.932373 | 315217.9
3.934033 | 123637.6
3.935742 | -26813.38
3.937402 | 34838.96
3.939111 | 179771
3.940772 | 358724.8
3.942383 | 119439.4
3.944043 | 204529.9
3.945654 | 270249.4
3.947265 | 188591.3
3.948926 | 153166.2
3.950537 | 103033.1
3.952197 | 114853.1
3.953906 | 289352.6
3.955615 | 321751.9
3.957373 | 114306.7
3.959082 | 393253.3
3.960791 | 254022.6
3.962451 | 237002
3.964111 | 139864.4
3.965771 | 213558.9
3.967431 | 210940.7
3.969043 | 164674.7
3.970703 | 178134.8
3.972363 | 242400.6
3.973975 | 249612.9
3.975684 | -32923.3
3.977344 | 437328.9
3.979053 | 255470.5
3.980762 | 145683.1
3.982471 | 318615.4
3.984131 | 221710.7
3.985791 | 216502.3
3.987403 | 255953.8
3.989014 | 127233.1
3.990674 | 150578.1
3.992334 | 188135.2
3.993945 | 287283.6
3.995605 | 266100.8
3.997265 | 357152.7
3.998974 | 236210.1
4.000635 | 275475.2
4.002344 | 239364.1
4.004053 | 203937
4.005762 | 222536.5
4.007422 | 205701.3
4.009082 | 117960.4
4.010742 | 120147.8
4.012353 | 216297.6
4.013964 | 140410.7
4.015625 | 260072.4
4.017286 | 251736.2
4.018945 | 296124.4
4.020606 | 420995.4
4.022315 | 205219.9
4.023974 | 163093.9
4.025683 | 79635.66
4.027442 | 117785.8
4.029101 | 160172.8
4.030762 | 74246.78
4.032422 | 61639.73
4.034034 | 43068.33
4.035693 | 55845.21
4.037305 | -4134.094
4.038916 | 132578.3
4.040576 | 113457.6
4.042285 | 93624.62
4.043994 | 134883.1
4.045703 | 284389.8
4.047412 | 175581.6
4.049121 | 33493.93
4.05083 | 146859.3
4.05249 | 143982.9
4.054151 | 193360.1
4.055762 | 185598.5
4.057422 | 52364.22
4.059033 | 274008.9
4.060742 | 229509.2
4.062354 | 151294.2
4.064063 | 461742.4
4.065723 | 124408.1
4.067432 | 212541.9
4.069141 | 25397.51
4.07085 | 136186.4
4.07251 | 123807.4
4.074121 | 78221.72
4.075781 | 113133.5
4.077393 | 312379.3
4.079004 | 70810.43
4.080615 | 4960.913
4.082227 | 17519.44
4.083936 | 100830.2
4.085596 | 85827.09
4.087305 | 159223.8
4.088965 | 156605.5
4.090674 | 143112.4
4.092383 | 120600.1
4.094141 | 189034.9
4.095801 | 286441.3
4.097461 | 270138.8
4.099121 | 278996
4.100733 | 200479.3
4.102393 | 67201.35
4.104053 | -43489.5
4.105713 | 100944.7
4.107373 | 193244.6
4.109033 | 70205.84
4.110742 | 19012.95
4.112402 | -2778.383
4.114111 | 150691.6
4.11582 | 56090.73
4.11748 | 268140.6
4.119141 | 134776.3
4.120752 | 196819.7
4.122412 | 111526.4
4.124023 | 180393
4.125635 | 76562.26
4.127295 | 12496.42
4.128955 | 253849.9
4.130664 | 156176.6
4.132324 | 96240.93
4.134033 | 133672.9
4.135742 | 148017.1
4.137451 | 53394.83
4.13916 | 72940.56
4.140869 | 109738.8
4.142529 | 39929.91
4.144141 | 169354.2
4.145752 | 317200.5
4.147363 | 99338.59
4.149023 | 149850.2
4.150635 | 28017.71
4.152344 | 158774.4
4.154004 | 86053.2
4.155713 | 63788.29
4.157373 | 322498.2
4.159082 | 36543.06
4.160791 | 175808.7
4.162451 | 51288
4.16416 | 261232
4.165771 | -151851.3
4.167383 | -79309.58
4.169043 | 122856.3
4.170654 | 10390.55
4.172314 | 310440.4
4.173975 | 418546.9
4.175683 | -234991.2
4.177344 | 126404.3
4.179101 | 279031.9
4.18081 | 133994.1
4.182471 | 7661.66
4.18418 | 16783.84
4.18584 | -53847.06
4.1875 | 14240.3
4.189111 | 8318.651
4.190722 | 204757
4.192383 | 14470.3
4.194043 | 284212.2
4.195703 | -37073.89
4.197412 | -239460.1
4.199072 | 97618.96
4.200732 | 93462.55
4.202441 | 96413.67
4.20415 | 220079.4
4.205859 | 178605.5
4.207519 | 28425.29
4.209131 | 26557.19
4.210742 | -90355.18
4.212354 | 85103.14
4.213965 | -37930.8
4.215576 | 21069.32
4.217285 | 187791.7
4.218945 | 98078.95
4.220654 | 78370.19
4.222314 | 54917.46
4.224023 | 261952.1
4.225732 | 98405.02
4.227441 | 142743.7
4.22915 | 129779.5
4.230859 | 190172.2
4.23252 | 55432.76
4.234131 | 286680
4.235791 | 208094.4
4.237402 | 129682.5
4.239111 | 118745.5
4.240771 | 236480.9
4.24248 | 75415.19
4.244141 | 72905.62
4.24585 | 75471.48
4.24751 | 94498.01
4.24917 | 150136.5
4.250879 | 63105.1
4.252539 | 97916.89
4.25415 | 176926.6
4.255761 | 206762
4.257373 | -151767.8
4.259033 | 122686.5
4.260644 | 113483.8
4.262256 | 115781.8
4.263964 | -155251.7
4.265625 | 168943.7
4.267382 | 226798.7
4.269091 | -41996.96
4.2708 | -6347.678
4.272461 | 170387.8
4.27417 | 13528.97
4.27583 | 323795.6
4.277442 | 165660.7
4.279101 | 63118.69
4.280713 | 98656.37
4.282373 | 294610.5
4.284033 | 92072.87
4.285693 | 311724.3
4.287354 | 115674.1
4.289014 | 211615.2
4.290723 | 280853.5
4.292432 | 131464.2
4.294141 | 279087.2
4.295801 | 276043
4.297461 | 128769.3
4.299121 | 162365.1
4.300733 | 227812.8
4.302344 | 134892.8
4.304004 | -19241.98
4.305664 | 120874.7
4.307325 | 104309.2
4.309034 | 112080.5
4.310742 | -7469.512
4.312451 | 136141.7
4.31416 | 215565.8
4.315869 | 491.0449
4.317578 | 225358.6
4.319238 | 2820.112
4.320849 | 116177.7
4.32251 | 105238.9
4.324073 | 116487.3
4.325732 | 85985.27
4.327344 | 1045.169
4.329004 | 128158.9
4.330713 | 119149.2
4.332422 | 141836.3
4.334082 | 203387.7
4.335791 | 31029
4.337451 | 47812.83
4.339112 | 161565.4
4.34082 | 80440.16
4.342432 | 274091.4
4.344092 | 84024.01
4.345703 | 203714.8
4.347314 | 246649.2
4.348975 | 261975.4
4.350586 | 62970.21
4.352246 | 67206.2
4.353906 | 401340
4.355615 | 178568.6
4.357324 | 203963.2
4.359033 | 105430.1
4.360742 | 183039.4
4.362451 | 243597.1
4.364111 | 124662.3
4.365723 | 172053
4.367383 | 138316.5
4.369043 | 147382.4
4.370654 | 153098.3
4.372315 | 200497.7
4.373975 | 240221
4.375635 | 276236.1
4.377344 | 159686.7
4.379053 | 165150.3
4.380762 | 283187.4
4.382471 | 98898.01
4.384131 | 58997.21
4.385791 | 63071.14
4.387402 | 116584.4
4.389014 | 155577.8
4.390625 | 58811.86
4.392236 | 179754.5
4.393897 | 209375.4
4.395557 | 140545.6
4.397217 | 205118
4.398926 | 119168.7
4.400586 | 259900.6
4.402295 | 167552.1
4.404004 | 243681.6
4.405713 | 274393.2
4.407373 | 102782.7
4.409033 | 286457.8
4.410693 | 91219.85
4.412305 | 211147.4
4.413916 | 341445.1
4.415576 | 420521.8
4.417236 | 175603.9
4.418897 | 115732.3
4.420654 | 66531.74
4.422314 | 164772.8
4.424023 | -23450.79
4.425684 | 142367.1
4.427393 | 448761.7
4.429053 | 249666.3
4.430762 | 427495.4
4.432373 | 125999.6
4.433984 | -75132.79
4.435596 | -54500.17
4.437256 | 315568.2
4.438867 | 82525.64
4.440527 | 295567.4
4.442236 | 102057.8
4.443945 | -104246.1
4.445654 | -54460.38
4.447363 | 59974.45
4.449072 | -70988.02
4.450781 | 157891.3
4.452441 | 198174.5
4.454101 | 186829
4.455762 | 180214.5
4.457373 | 97864.48
4.458984 | 83492.2
4.460596 | 125260.1
4.462305 | -78587.58
4.463916 | 203231.5
4.465625 | 172957.5
4.467334 | 169465.8
4.469043 | 82295.64
4.470752 | 109710.7
4.472412 | 75250.22
4.474072 | 210675.8
4.475684 | 237553.2
4.477295 | 110107.6
4.478906 | 121729.7
4.480566 | 153526.3
4.482178 | 170327.6
4.483789 | 153045.9
4.485498 | 212263.4
4.487158 | 190774.9
4.488867 | -3088.925
4.490576 | 184521.3
4.492285 | 30092.52
4.493994 | 150395.6
4.495703 | 116116.6
4.497412 | 27818.77
4.499072 | 104716.8
4.500684 | 161748.9
4.502295 | 247635.1
4.503955 | 172193.8
4.505615 | 192327.6
4.507324 | 155883.5
4.508985 | 224739.4
4.510644 | 399081.8
4.512353 | 120206.1
4.514014 | 243814.5
4.515723 | 89432.29
4.517382 | 172503.3
4.519091 | 123278.5
4.520703 | 89885.49
4.522315 | 188885.4
4.523926 | 21724.37
4.525537 | 153103.2
4.527148 | 150173.4
4.528808 | 182293.2
4.530517 | 138713.4
4.532226 | 171904.6
4.533935 | 143726.7
4.535644 | 144476.9
4.537353 | 180805.5
4.539014 | 252746.5
4.540723 | 131198.3
4.542383 | 58205.33
4.543994 | 135153.8
4.545606 | 174465.6
4.547265 | 274027.3
4.548877 | 166896.1
4.550537 | 209445.2
4.552198 | -25031.65
4.553857 | 126691.5
4.555616 | 67306.15
4.557325 | -86719.9
4.559034 | 272156.3
4.560693 | 372117
4.562354 | 133631.2
4.564013 | 31193.97
4.565625 | 100725.4
4.567285 | 31524.89
4.568896 | 95047.28
4.570557 | 148592.5
4.572217 | 93029.73
4.573877 | 135491.5
4.575537 | 120797.1
4.577246 | 190688.5
4.579004 | 182562
4.580713 | 201680.7
4.582422 | 175628.2