## Test Report
Default Test Run Report
Project Name |  |  | Project 1
User Name |  |  | MTS
Test Name |  |  | MTS EM ASTM D638 Plastics Tension (Extensometer)
Test Run Name |  |  | Test Run 4
Test Run Date |  |  | 11/6/2019 1:59:30 PM
Test Run Review Graph
Test Run Results:
Display Name | Value | Unit
Test Run End Reason | Test Stopped
Test Rate | 1 | mm/min
Secant Modulus Strain Point 2 | 0.1 | in/in
Test ID
Secant Modulus Strain Point 1 | 0.05 | in/in
Tensile Strength | 22.1 | kPa
Maximum Load | 0.227 | N
% Elongation at Maximum Load | 0 | %
Nominal Strain at Peak | 0.333 | mm/mm
Stress at Break | 0.003 | kip/in²
% Elongation at Break | 0 | in/in
Nominal Strain at Break | 0.333 | in/in
Load at Yield | #NUM! | N
Stress at Yield | #NUM! | MPa
% Elongation at Yield | #NUM! | in/in
Modulus of Elasticity | #NUM! | MPa
Secant Modulus at Strain Point 1 | #NUM! | kip/in²
Secant Modulus at Strain Point 2 | #NUM! | kip/in²
Offset Yield Strength | #NUM! | kip/in²
Width | 3.46 | mm
Thickness | 2.97 | mm

## Sheet2
Test Run 4
mm | µN
0.0002929688 | -480013.9
0.001416016 | -380673.4
0.002978516 | -460398.3
0.004638672 | -525722.9
0.00625 | -457799.5
0.007910156 | -547243.4
0.009570313 | -548761.2
0.01123047 | -429877.8
0.01293945 | -569488.9
0.01464844 | -402024.1
0.01635742 | -496506.6
0.01806641 | -547105.6
0.01977539 | -436069.3
0.02143555 | -529785.1
0.0230957 | -476309.7
0.02470703 | -550943.7
0.02631836 | -289810.7
0.02792969 | -470769.5
0.02958984 | -582393.9
0.03120117 | -478421.4
0.03286133 | -446423.9
0.03452148 | -629046.1
0.03618164 | -330665.4
0.03793945 | -412128.4
0.03959961 | -380168.8
0.04130859 | -366782.4
0.04301758 | -386283.5
0.04472656 | -530086
0.04638672 | -431240.4
0.04799805 | -459983.9
0.0496582 | -354281.2
0.05131836 | -467207.9
0.05292969 | -383591.5
0.05458984 | -497400.4
0.05629883 | -316241.7
0.05800781 | -534890.6
0.0597168 | -632053.5
0.06142578 | -438179
0.06308594 | -363832.3
0.0647461 | -554132.6
0.06640625 | -495348.9
0.06801758 | -431021
0.06962891 | -440141.3
0.07124023 | -279557.9
0.07285156 | -412894.1
0.07446289 | -257341.5
0.07612304 | -445678.6
0.0777832 | -432442.7
0.07949219 | -374076.3
0.08115234 | -321056.1
0.08286133 | -376920.7
0.08461914 | -481957.7
0.08632812 | -446512.2
0.08798828 | -431462.6
0.08964844 | -327574.5
0.0913086 | -398130.7
0.09291992 | -544810.5
0.09453125 | -407598.4
0.0961914 | -495623.5
0.09785156 | -425819.4
0.09956054 | -484670.1
0.1012207 | -408550.4
0.1028809 | -577278.7
0.104541 | -449930.1
0.10625 | -566875.5
0.1079102 | -357630.2
0.1096191 | -429572.1
0.1112793 | -487667.8
0.1129395 | -269256.7
0.1145508 | -458550.6
0.1161621 | -324967.9
0.1177734 | -426518.2
0.1194336 | -371251.3
0.1210937 | -360934.5
0.1227539 | -355608.8
0.1245117 | -425535.1
0.1262207 | -358336.7
0.1279297 | -320091.4
0.1296387 | -457472.4
0.1313477 | -411475.3
0.1330566 | -500473.8
0.1347168 | -407588.7
0.1363769 | -481082.4
0.1379883 | -462357.7
0.1395996 | -341038.5
0.1412109 | -297183.1
0.1428223 | -447785.5
0.1444824 | -479833.4
0.1461426 | -466786.8
0.1478516 | -415214.4
0.1495605 | -325810.3
0.1512695 | -406614.3
0.1529297 | -317204.4
0.1545898 | -438590.5
0.15625 | -335714.6
0.1579102 | -413207.6
0.1595215 | -319320.9
0.1611328 | -450351.3
0.162793 | -254368.1
0.1644531 | -312698.6
0.1661133 | -166099.4
0.1677734 | -387005.6
0.1694824 | -386577.6
0.1712402 | -339592.5
0.172998 | -499305.4
0.1746582 | -659970.2
0.1763672 | -387724.6
0.1780273 | -324639.9
0.1796875 | -310965.4
0.1812988 | -544371.9
0.1829102 | -344321.5
0.1845215 | -378001.8
0.1861816 | -387013.3
0.1878418 | -396244.2
0.189502 | -331390.3
0.1912109 | -303423.1
0.1929199 | -372950.6
0.1946289 | -412101.2
0.1963379 | -470109.6
0.197998 | -308711
0.199707 | -161532.4
0.2013184 | -402635.5
0.2029297 | -348275.1
0.204541 | -440106.3
0.2061524 | -337481.8
0.2078125 | -366712.6
0.2094727 | -339085.9
0.2111328 | -416617.7
0.2128418 | -339894.3
0.2145508 | -322758.2
0.2162109 | -452635.8
0.2179199 | -412247.8
0.2196289 | -386135.1
0.2213379 | -502810.6
0.2229981 | -416492.5
0.2246094 | -504462.3
0.2262207 | -549921.8
0.227832 | -483834.6
0.2294922 | -456524.3
0.2311523 | -333913.5
0.2328125 | -476939.6
0.2344727 | -571653
0.2361816 | -387852.7
0.2378906 | -408468.9
0.2395996 | -304343.1
0.2413086 | -407338.3
0.2429688 | -412635
0.2446777 | -254930
0.2462891 | -372512
0.2479492 | -403998
0.2495605 | -384781.3
0.2511719 | -458830.1
0.252832 | -629810.8
0.2544434 | -506754.5
0.2561523 | -391976.2
0.2578125 | -447392.4
0.2595215 | -502601
0.2612305 | -529023.3
0.2629395 | -511248.7
0.2646484 | -343843.1
0.2663086 | -326871
0.2680176 | -388625.2
0.2696289 | -277409.4
0.2712891 | -529236.8
0.2729492 | -539792.3
0.2746094 | -431044.3
0.2762695 | -483941.3
0.2779297 | -298502.9
0.2795898 | -521517.9
0.2812988 | -343255
0.282959 | -475322.8
0.284668 | -351399.9
0.2863769 | -372736.1
0.2880371 | -530007.3
0.2896485 | -392234.3
0.2912598 | -440658.5
0.2928711 | -482852.5
0.2944824 | -423900.9
0.2961426 | -388908.6
0.2977539 | -454815.4
0.2994629 | -450686.1
0.301123 | -428234.9
0.302832 | -341370.4
0.304541 | -415506.5
0.30625 | -411328.8
0.307959 | -450068.9
0.3097168 | -486860.4
0.311377 | -561481.8
0.3130371 | -443530.1
0.3146973 | -363845.9
0.3163086 | -326635.1
0.3179687 | -335584.6
0.3195801 | -434869.8
0.3212403 | -422573.3
0.3229004 | -315464.4
0.3246094 | -344329.3
0.3263183 | -488152.1
0.3279785 | -430492.1
0.3296875 | -338375.6
0.3313476 | -367010.5
0.3330566 | -471855.4
0.334668 | -517103.4
0.3362793 | -278596.2
0.3379394 | -505487.1
0.3395019 | -404162
0.3411133 | -383322.7
0.3427734 | -352067.6
0.3444824 | -325157.2
0.3461426 | -299441.4
0.3478516 | -449857.3
0.3495605 | -491236.1
0.3512696 | -528080.1
0.3529785 | -432165.2
0.3546875 | -310177.4
0.3563476 | -411424.9
0.3580078 | -206519.3
0.3596192 | -332497.6
0.3612793 | -476270.9
0.3628906 | -355578.7
0.3645508 | -449679.8
0.3661621 | -437977.2
0.3678223 | -400788.8
0.3695312 | -540362
0.3712402 | -341086
0.3729492 | -286669.3
0.3746582 | -393462.9
0.3763184 | -467501
0.3779785 | -461758.9
0.3795899 | -435110.5
0.38125 | -334036.7
0.3828613 | -342975.5
0.3845215 | -288921.7
0.3861817 | -441489.2
0.3878418 | -352527.6
0.3895019 | -344555.4
0.391211 | -468789.8
0.3928711 | -322613.6
0.3946289 | -533242.8
0.3963379 | -306358.7
0.3980469 | -342017.7
0.3997559 | -463282.5
0.401416 | -418920.6
0.4030273 | -362447.5
0.4046875 | -306215.1
0.4062988 | -375509.6
0.4079102 | -462103.4
0.4095703 | -393235.8
0.4112305 | -361582.8
0.4128906 | -426327
0.4145508 | -386231.1
0.4162109 | -336149.4
0.4179199 | -426402.7
0.4196289 | -181270.3
0.4213379 | -467527.2
0.422998 | -455329.7
0.4246094 | -323112.4
0.4262207 | -448918.9
0.427832 | -408916.3
0.4294922 | -225460.5
0.4311524 | -277697.6
0.4327637 | -353548.5
0.4344727 | -475254.9
0.4361816 | -403853.4
0.4378906 | -443232.1
0.4395996 | -398569.4
0.4413086 | -455409.3
0.4429688 | -493574
0.4446777 | -416118.9
0.4463379 | -518210.6
0.4479492 | -358085.3
0.4496094 | -353279.7
0.4512207 | -284139.4
0.4528321 | -354738.3
0.4544922 | -547761.6
0.4562012 | -479750
0.4578613 | -533270
0.4596191 | -275233.6
0.4613281 | -516026.2
0.4629883 | -527493.9
0.4646973 | -367830.5
0.4664063 | -360270.8
0.4680176 | -311572.9
0.4696289 | -529153.4
0.4712891 | -379602
0.4729004 | -396457.7
0.4745606 | -479609.2
0.4761719 | -381851.5
0.477832 | -490684.9
0.4794922 | -426098.9
0.4811524 | -426626.8
0.4828613 | -397466.9
0.4845703 | -512259.8
0.4862793 | -472366.8
0.4879883 | -458766
0.4896484 | -381877.7
0.4912597 | -400342.4
0.4928711 | -476961.9
0.4945312 | -395239.8
0.4961914 | -465804.7
0.4978516 | -319083.2
0.4994629 | -560202.7
0.5011719 | -357736
0.5028809 | -312419.1
0.5045899 | -366367.1
0.50625 | -385306.3
0.5080078 | -324006.2
0.509668 | -230917.3
0.5113281 | -444889.7
0.5129882 | -355647.6
0.5145996 | -435991.6
0.5162109 | -543020
0.5177734 | -436109.1
0.5194336 | -413775.3
0.5210937 | -432881.4
0.5227539 | -380139.6
0.5245117 | -400492.8
0.5261719 | -587676
0.5278809 | -601871.7
0.5295898 | -509730.9
0.5312988 | -471912.7
0.5330078 | -406265.9
0.534668 | -363151
0.5363281 | -305360.1
0.5379394 | -325634.6
0.5395508 | -425915.5
0.5412109 | -381554.5
0.5428711 | -404774.4
0.5445312 | -351330.1
0.5461914 | -325177.6
0.5479004 | -347320.2
0.5495605 | -590788.2
0.5512695 | -426336.7
0.5529297 | -286817.8
0.5545898 | -270502.7
0.55625 | -349899.6
0.5578613 | -553499.9
0.5594727 | -472195
0.561084 | -427128.6
0.5627442 | -449756.4
0.5644043 | -508726.5
0.5660156 | -510834.3
0.5676757 | -364886.2
0.5693848 | -575943.3
0.5710938 | -407028.7
0.5728515 | -595591.9
0.5745605 | -475191.8
0.5762695 | -342987.2
0.5779297 | -417482.4
0.5795899 | -321400.6
0.58125 | -611770.2
0.5828613 | -403671
0.5845214 | -411743.1
0.5861328 | -528506.1
0.5878418 | -385926.4
0.589502 | -262375.2
0.5911621 | -431051.1
0.5928223 | -433582
0.5945312 | -487357.3
0.5962402 | -578176.3
0.5979492 | -406764.8
0.5996094 | -632953.1
0.6012695 | -441539.7
0.6028808 | -529147.5
0.6044922 | -369792.8
0.6061523 | -439812.3
0.6077636 | -522083.6
0.6094238 | -435777.2
0.6111328 | -695618.6
0.612793 | -417991.8
0.6145019 | -590197.2
0.6162109 | -320855.2
0.6179199 | -454925
0.6195801 | -468060
0.6212891 | -243964
0.622998 | -398365.6
0.6246094 | -489212.8
0.6262695 | -275399.6
0.6278321 | -436487.5
0.6294433 | -483722
0.6311035 | -303906.4
0.6327637 | -385619.7
0.6344239 | -276153.6
0.6360839 | -348024.7
0.6377929 | -383605.1
0.6395019 | -359773.9
0.6412109 | -330728.5
0.6429199 | -402939.3
0.6445801 | -399938.7
0.6462403 | -336350.3
0.6478516 | -447481.7
0.6495117 | -367674.3
0.6511718 | -421151.6
0.6527832 | -303936.5
0.6544434 | -409538.3
0.6561524 | -212212.9
0.6578614 | -285652.3
0.6595703 | -290150.3
0.6612793 | -326476
0.6629394 | -356606.4
0.6646484 | -212767.1
0.6663086 | -342318.5
0.6679688 | -177042.1
0.6695801 | -346532.2
0.6711914 | -300621.4
0.6728516 | -380095
0.6744629 | -323372.5
0.676123 | -133958.2
0.6777832 | -261214.6
0.6794922 | -439144.6
0.6811523 | -419029.2
0.6828613 | -370414.8
0.6845703 | -319073.4
0.6862793 | -322449.6
0.6879395 | -438037.3
0.6895996 | -459190.1
0.6912109 | -362770.6
0.6928711 | -303104.8
0.6944825 | -227059.8
0.6960937 | -526342
0.6977539 | -366138.1
0.6994141 | -347726.8
0.7010743 | -473592.5
0.7027343 | -540589.1
0.7044433 | -348466.3
0.7061523 | -399456.4
0.7078613 | -502460.3
0.7095703 | -521273.3
0.7112793 | -420180.2
0.7129394 | -499805.2
0.7145508 | -352795.4
0.716211 | -372344.1
0.7178222 | -374207.3
0.7194824 | -511988.1
0.7211914 | -567277.3
0.7228515 | -480110
0.7245606 | -454276.7
0.7262207 | -465840.6
0.7279297 | -461223.2
0.7296387 | -357435.1
0.7312988 | -566869.7
0.7330078 | -471119.8
0.7346679 | -443209.8
0.7362793 | -435055.2
0.7378906 | -477564.5
0.739502 | -381141.1
0.7411133 | -413575.3
0.7427734 | -410069.1
0.7444336 | -446397.7
0.7460937 | -426776.3
0.7478027 | -240631.4
0.7494629 | -356203.6
0.7512207 | -480253.6
0.7529297 | -391490
0.7545899 | -419633.8
0.7562988 | -301123.1
0.7579101 | -298999.8
0.7595703 | -453707.1
0.7612305 | -472473.6
0.7628418 | -423179.8
0.7645019 | -238655.6
0.7661621 | -311110
0.7678223 | -344174
0.7695312 | -438955.4
0.7711914 | -405801.1
0.7729004 | -428205.8
0.7746094 | -397897.8
0.7763184 | -331943.5
0.7779786 | -365489.8
0.7795898 | -396326.7
0.7812012 | -401619.5
0.7828125 | -619912.2
0.7844726 | -337710.8
0.786084 | -298628.1
0.787793 | -344845.5
0.7895019 | -520296.1
0.7911621 | -321652.9
0.7928711 | -328919.6
0.7945801 | -335080
0.7962891 | -360330
0.797998 | -271798.2
0.7997071 | -375400
0.8013672 | -151658.2
0.8029785 | -367461.8
0.8046387 | -441563
0.80625 | -388746.5
0.8078613 | -440286.8
0.8095215 | -436055.7
0.8111817 | -382198.9
0.8128906 | -374664.4
0.8145507 | -406546.4
0.8162598 | -375104
0.8179199 | -351988
0.8196289 | -291935.9
0.8212891 | -177761.2
0.8229492 | -308603.3
0.8245605 | -271569.2
0.8261719 | -379659.3
0.827832 | -389111.4
0.8294433 | -338182.5
0.8310547 | -276311.8
0.8327148 | -522211.8
0.8344238 | -351314.5
0.8361329 | -269240.1
0.8378418 | -441163.2
0.8395508 | -261163.1
0.8412598 | -545246.2
0.8429688 | -489274.9
0.8446777 | -408548.5
0.8463379 | -457223
0.847998 | -434890.2
0.8496094 | -380419.1
0.8512207 | -450947.2
0.8528808 | -562793.8
0.854541 | -443875.5
0.8561523 | -417912.3
0.8578614 | -428607.5
0.8595703 | -432914.4
0.8612793 | -618562.3
0.8629395 | -251179.2
0.8646484 | -293482.8
0.8663086 | -391144.5
0.8679687 | -407643
0.8695801 | -383470.2
0.8712403 | -339119.9
0.8728515 | -333590.3
0.8745117 | -486753.7
0.8761719 | -461664.8
0.8778321 | -523343.3
0.879541 | -307082.6
0.88125 | -478142.9
0.882959 | -546352.6
0.884668 | -434726.2
0.886377 | -325707.4
0.8880371 | -357168.2
0.8896485 | -481335.7
0.8913086 | -448946.1
0.8929199 | -446947
0.8945313 | -487417.5
0.8961426 | -447958.2
0.8978027 | -554995.3
0.8994629 | -259613.3
0.9011719 | -363445.1
0.9028809 | -332061.9
0.9045898 | -405021.8
0.9062988 | -329246.6
0.9080078 | -289107.1
0.9097168 | -421804.7
0.9113281 | -348191.6
0.9129883 | -296634.8
0.9145996 | -365998.3
0.9162598 | -260899.2
0.9178711 | -472051.4
0.9195312 | -442670.2
0.9211914 | -504550.6
0.9228516 | -314428.9
0.9245605 | -445470
0.9262695 | -238378.1
0.9279297 | -301084.3
0.9296387 | -393586.1
0.9312988 | -391401.6
0.9330079 | -258893.3
0.9346679 | -117427.7
0.9362793 | -388887.2
0.9379394 | -391534.6
0.9395996 | -250259.2
0.9412597 | -460162.5
0.9428711 | -333846.5
0.9445801 | -232232.2
0.9462403 | -344752.4
0.9479492 | -463688.1
0.9496582 | -347694.8
0.9513672 | -304683.7
0.9530274 | -342164.2
0.9546875 | -363685.8
0.9563476 | -409478.1
0.957959 | -487130.2
0.9595703 | -455473.3
0.9611816 | -305075.8
0.962793 | -450113.6
0.9644531 | -411615.1
0.9660645 | -281421.2
0.9677734 | -468810.1
0.9694336 | -274887.2
0.9711914 | -414728.2
0.9729004 | -246503.6
0.9746094 | -237675.5
0.9763672 | -226630.8
0.9780274 | -445652.4
0.9796387 | -385852.6
0.9812989 | -185857.6
0.9829589 | -406580.4
0.9845704 | -432293.3
0.9862793 | -311091.5
0.9879394 | -181335.3
0.9895996 | -250295.1
0.9912597 | -388452.5
0.9930176 | -303975.3
0.9946778 | -375451.4
0.9963379 | -389582.1
0.9980468 | -420707.2
0.999707 | -468405.5
1.001318 | -224052.4
1.00293 | -438231.4
1.004492 | -505238.7
1.006152 | -379833.9
1.007764 | -307197.2
1.009424 | -262114.2
1.011084 | -303259.1
1.012793 | -450485.2
1.014502 | -388895
1.016211 | -325111.5
1.01792 | -317287.8
1.019629 | -436727.2
1.021338 | -254714.5
1.022998 | -511396.2
1.024609 | -254544.7
1.02627 | -290325
1.027881 | -301737.4
1.029541 | -416317.8
1.031201 | -258389.6
1.032861 | -281286.3
1.034521 | -380087.2
1.03623 | -518328
1.037891 | -457012.4
1.0396 | -416453.7
1.04126 | -413126
1.042969 | -390630.2
1.044629 | -301746.2
1.046289 | -368249.8
1.047852 | -491164.3
1.049512 | -378153.1
1.051172 | -314493.9
1.052832 | -331003.1
1.054443 | -365878
1.056104 | -354039.5
1.057812 | -419510.6
1.05957 | -179806.9
1.061328 | -401787.4
1.063037 | -310890.7
1.064746 | -448969.4
1.066406 | -395367.9
1.068066 | -317880.8
1.069727 | -479459.8
1.071338 | -388748.5
1.072949 | -279650.1
1.074561 | -371163
1.076221 | -380193
1.077881 | -395216.5
1.079541 | -461427
1.081201 | -394364.4
1.082861 | -394992.3
1.084619 | -386431
1.086328 | -486189.8
1.087988 | -199247.8
1.089648 | -236710.8
1.09126 | -429224.7
1.092822 | -314985
1.094482 | -347046.5
1.096094 | -435191
1.097754 | -477280.2
1.099414 | -527703.5
1.101123 | -315129.6
1.102832 | -401497.2
1.104541 | -225642.9
1.10625 | -349999.6
1.107959 | -354907.1
1.109668 | -279476.4
1.111328 | -375253.5
1.112988 | -514516.2
1.1146 | -385635.3
1.11626 | -375956.1
1.117871 | -298322.4
1.119531 | -356344.3
1.121191 | -372257.7
1.122852 | -289375.9
1.124561 | -377983.3
1.12627 | -224721
1.12793 | -318403.9
1.129639 | -325723.9
1.131348 | -277760.6
1.133008 | -248451.3
1.134668 | -356564.6
1.136279 | -378266.7
1.137891 | -349462
1.139551 | -276210.8
1.141211 | -295836.1
1.142822 | -338320.3
1.144531 | -318683.3
1.146191 | -377022.6
1.1479 | -442451.9
1.149609 | -415612.3
1.15127 | -363121
1.152979 | -346132.4
1.154639 | -402510.3
1.156299 | -273630.5
1.157959 | -298615.5
1.159619 | -409823.6
1.16123 | -308739.2
1.162891 | -423752.4
1.164551 | -208781.4
1.166211 | -360468.7
1.167871 | -208910.5
1.169531 | -223851.5
1.17124 | -299791.7
1.172949 | -271504.2
1.174658 | -364031.2
1.176367 | -401355.5
1.177978 | -211050.4
1.17959 | -153056.6
1.18125 | -212981.5
1.182861 | -322966.9
1.184473 | -373868.6
1.186133 | -188274
1.187793 | -189244.5
1.189453 | -415616.2
1.191162 | -237315.4
1.192871 | -319763.5
1.19458 | -351484.4
1.196338 | -321693.7
1.198047 | -342569.9
1.199707 | -323226
1.201367 | -269124.7
1.202979 | -224739.4
1.20459 | -367263.8
1.20625 | -477056
1.207861 | -367469.5
1.209522 | -361323.7
1.211182 | -435400.6
1.212891 | -337110.1
1.214551 | -314771.5
1.21626 | -418255.8
1.217969 | -376653.8
1.219678 | -222627.8
1.221338 | -395165.1
1.222998 | -259479.4
1.224609 | -325512.3
1.226221 | -313435.2
1.227832 | -368895.1
1.229443 | -280363.4
1.231104 | -235391
1.232715 | -481170.7
1.234424 | -519627.5
1.236133 | -276275.9
1.237842 | -442104.5
1.239551 | -439827.8
1.24126 | -459783.1
1.242969 | -318907.5
1.244629 | -331361.2
1.246289 | -298779.5
1.247949 | -352105.5
1.249561 | -298563.1
1.251221 | -329086.5
1.252881 | -256345.8
1.254492 | -330869.2
1.256201 | -352014.2
1.25791 | -271040.3
1.259619 | -325465.8
1.261328 | -263971.6
1.262988 | -418911.8
1.264697 | -423584.5
1.266309 | -266915
1.268018 | -421750.4
1.269629 | -434859.2
1.27124 | -339877.8
1.272852 | -411357.9
1.274512 | -460311
1.276172 | -361073.3
1.277832 | -431843
1.279492 | -388557.3
1.281201 | -307420.4
1.28291 | -355615.6
1.284619 | -319723.7
1.286377 | -412817.4
1.288037 | -457781
1.289697 | -369445.4
1.291309 | -319336.4
1.292969 | -327611.4
1.294629 | -408428.1
1.29624 | -346066.4
1.2979 | -432687.3
1.299561 | -326513.8
1.301221 | -378666.5
1.30293 | -299611.2
1.30459 | -429345.1
1.306299 | -385515.9
1.308008 | -339044.2
1.309717 | -438816.6
1.311377 | -385087
1.312988 | -326065.5
1.3146 | -378907.2
1.316211 | -492011.5
1.317871 | -446394.8
1.319531 | -407567.3
1.321191 | -475285.9
1.3229 | -382818.1
1.324609 | -334138.6
1.326318 | -497627.5
1.328027 | -373253.4
1.329785 | -330932.3
1.331494 | -224376.5
1.333154 | -406814.3
1.334766 | -370550.7
1.336377 | -289047.9
1.338037 | -281340.6
1.339649 | -368555.5
1.341309 | -429249
1.34292 | -435445.3
1.344629 | -226477.5
1.346338 | -421486.4
1.347998 | -394897.2
1.349658 | -346858.2
1.351367 | -266815
1.353027 | -282790.5
1.354736 | -333474.8
1.356396 | -291705
1.358008 | -462479.9
1.359619 | -335806.8
1.361279 | -477743.1
1.362891 | -453872.1
1.364551 | -530735.2
1.366211 | -350018
1.367871 | -291085.8
1.369531 | -421557.3
1.37124 | -405988.4
1.372949 | -410535.9
1.374658 | -394972.9
1.376318 | -404873.4
1.377979 | -567173.4
1.379639 | -406216.5
1.381299 | -591716
1.382959 | -274569.8
1.38457 | -476474.7
1.38623 | -422189
1.387891 | -413818.9
1.3896 | -368306
1.391308 | -390571.9
1.392969 | -500035.2
1.394678 | -403582.7
1.396436 | -397043.8
1.398145 | -474523.1
1.399805 | -283444.5
1.401465 | -306771.1
1.403076 | -324453.6
1.404639 | -375079.7
1.40625 | -296391.3
1.407861 | -381705
1.409521 | -405325.6
1.411182 | -385852.6
1.412842 | -408654.2
1.414551 | -304682.7
1.41626 | -339368.4
1.417969 | -353304.9
1.419678 | -365168.6
1.421387 | -322140
1.423047 | -489586.4
1.424658 | -418033.6
1.426318 | -647102.1
1.42793 | -215508.6
1.42959 | -386809.5
1.43125 | -332162.8
1.43291 | -273074.4
1.434619 | -312863.6
1.436328 | -375621.3
1.438037 | -294909.4
1.439697 | -321361.8
1.441357 | -367441.4
1.443066 | -517513.9
1.444727 | -151201.1
1.446338 | -345450.1
1.447998 | -318030.2
1.449609 | -246451.2
1.451172 | -262884.7
1.452832 | -294080.6
1.454492 | -275811
1.456152 | -355777.6
1.457861 | -308080.3
1.459619 | -202160.1
1.461328 | -347634.6
1.463037 | -431101.6
1.464746 | -381470.1
1.466455 | -307578.5
1.468115 | -396607.1
1.469775 | -367574.3
1.471436 | -324839.8
1.473047 | -234168.3
1.474658 | -334943.1
1.476269 | -367362.8
1.47793 | -497709
1.47959 | -422388
1.481299 | -310804.3
1.482959 | -424152.2
1.484668 | -386566.9
1.486328 | -357805.8
1.487988 | -392016
1.489648 | -505933.5
1.49126 | -547007.6
1.492871 | -461285.3
1.494482 | -389364.7
1.496143 | -312232.8
1.497803 | -474005.9
1.499463 | -422020.2
1.501172 | -359135.3
1.502881 | -290267.7
1.50459 | -350022.9
1.506299 | -401293.4
1.508008 | -394688.6
1.509717 | -248179.6
1.511426 | -413536.5
1.513037 | -428559
1.514697 | -332900.3
1.516309 | -266725.7
1.517871 | -240516.9
1.519531 | -235781.2
1.521191 | -252177.8
1.522852 | -324615.6
1.524561 | -247655.5
1.52627 | -258617.7
1.52793 | -270558
1.529639 | -243059.5
1.531348 | -226491.1
1.533008 | -326003.4
1.534668 | -336342.5
1.536328 | -236182.9
1.537939 | -251237.4
1.539551 | -204248.5
1.541162 | -373446.5
1.542773 | -305912.3
1.544434 | -307398
1.546143 | -253523.8
1.547852 | -325126.1
1.549561 | -348274.1
1.55127 | -273329.6
1.552979 | -190885.5
1.554639 | -179890.3
1.556299 | -253392.8
1.55791 | -175305
1.559521 | -259199
1.561182 | -265536.9
1.562793 | -179724.4
1.564404 | -350543
1.566064 | -239445.6
1.567725 | -244101.7
1.569434 | -419772.6
1.571143 | -495799.2
1.572852 | -279992.7
1.574609 | -251134.6
1.57627 | -432724.2
1.57793 | -312351.2
1.579541 | -354014.3
1.581201 | -447404.1
1.582813 | -354179.3
1.584424 | -425515.7
1.586084 | -529181.5
1.587744 | -295236.4
1.589453 | -317880.8
1.591162 | -393959.7
1.592822 | -439592
1.594531 | -312343.4
1.59624 | -297930.4
1.597949 | -455428.7
1.599609 | -394704.1
1.601269 | -316812.3
1.60293 | -180151.4
1.604541 | -374989.5
1.606152 | -361644.9
1.607812 | -425404.1
1.609473 | -127969.6
1.611133 | -372435.3
1.612842 | -418954.5
1.614502 | -525562.7
1.616162 | -318719.2
1.617871 | -240913.8
1.61958 | -329916.2
1.62124 | -303854.9
1.6229 | -279916
1.624512 | -224282.4
1.626123 | -393073.7
1.627734 | -308584.9
1.629346 | -464305.3
1.631006 | -415483.2
1.632666 | -482741.8
1.634277 | -509435.9
1.635986 | -422931.4
1.637695 | -237134.9
1.639404 | -365655.8
1.641113 | -352092.8
1.642822 | -431812.9
1.644482 | -315593.4
1.646191 | -303421.2
1.647803 | -423888.3
1.649463 | -297002.6
1.651074 | -313283.8
1.652734 | -273574.2
1.654443 | -291404.1
1.656104 | -284910.9
1.657813 | -298001.2
1.659521 | -316463.9
1.66123 | -326646.8
1.662939 | -506773
1.664648 | -370818.5
1.66626 | -253834.4
1.667871 | -436814.6
1.669482 | -399183.7
1.671094 | -341997.3
1.672705 | -365076.4
1.674365 | -211780.1
1.675977 | -269644.8
1.677686 | -344010
1.679346 | -307604.8
1.681055 | -213961.7
1.682715 | -320290.4
1.684424 | -440016.1
1.686182 | -270074.7
1.687891 | -351079.7
1.689551 | -294099.1
1.691211 | -257986.9
1.692822 | -263690.2
1.694434 | -369168.8
1.696045 | -346792.3
1.697754 | -312176.5
1.699414 | -392940.8
1.701123 | -472797.7
1.702832 | -424425.9
1.704492 | -342435.9
1.706152 | -351501.8
1.70791 | -298849.4
1.70957 | -247651.6
1.71123 | -382953.9
1.712891 | -259934.6
1.714502 | -387260.8
1.716113 | -341214.1
1.717773 | -420859.5
1.719385 | -332189
1.721045 | -371021.3
1.722754 | -176415.2
1.724463 | -273977.9
1.726172 | -259111.6
1.727881 | -380287.2
1.72959 | -367903.3
1.731299 | -267671.9
1.733008 | -288276.4
1.734668 | -304560.4
1.736279 | -351816.2
1.737939 | -343458.8
1.739551 | -558596.6
1.741211 | -325177.6
1.742822 | -395934.6
1.744482 | -236099.5
1.746191 | -331032.2
1.747852 | -315234.4
1.749561 | -349803.5
1.751221 | -315740
1.752881 | -157894.2
1.75459 | -226667.7
1.756201 | -218545.1
1.757861 | -356860.6
1.759521 | -304798.2
1.761133 | -164280.7
1.762744 | -424308.5
1.764404 | -313061.5
1.766113 | -146045.1
1.767773 | -233521
1.769482 | -282121.8
1.771191 | -187135.7
1.7729 | -298441.8
1.774609 | -328755.6
1.776318 | -381982.5
1.777978 | -216387.8
1.77959 | -463008.8
1.78125 | -251309.2
1.782861 | -268445.3
1.784522 | -331224.4
1.786133 | -318769.7
1.787842 | -106495.6
1.789502 | -362560
1.791211 | -399505.8
1.79292 | -322434.1
1.794629 | -264565.5
1.796338 | -310318.1
1.798047 | -332511.2
1.799658 | -284261.6
1.801318 | -333210.9
1.80293 | -142137.1
1.80459 | -365155
1.806201 | -367614.1
1.807812 | -285048.7
1.809473 | -412210.9
1.811133 | -353912.4
1.812842 | -309424.3
1.814502 | -213038.8
1.816211 | -410449.5
1.81792 | -366573.8
1.81958 | -313927.2
1.821289 | -420493.6
1.822949 | -351502.8
1.824561 | -296459.2
1.826221 | -340894.9
1.827832 | -355349.7
1.829492 | -282833.2
1.831152 | -256884.4
1.832813 | -348552.6
1.834522 | -127395.1
1.836182 | -353093.4
1.837891 | -303757.9
1.8396 | -183858.5
1.841309 | -370229.5
1.843018 | -143893.6
1.844629 | -342216.6
1.846289 | -271288.8
1.8479 | -377492.3
1.849512 | -284413
1.851172 | -176166.7
1.852783 | -260572.1
1.854443 | -364571.8
1.856104 | -413579.2
1.857813 | -439571.6
1.859521 | -355657.3
1.86123 | -269992.3
1.862939 | -426545.3
1.864648 | -419416.5
1.866309 | -372109.2
1.868018 | -272864.7
1.869629 | -319090.9
1.87124 | -409548
1.8729 | -340678.5
1.874561 | -328601.3
1.876221 | -412601
1.877881 | -369681.2
1.879541 | -295526.6
1.881201 | -233562.7
1.88291 | -356652.9
1.884619 | -292853
1.886279 | -302148.9
1.887939 | -326824.4
1.889551 | -366584.5
1.891162 | -336689
1.892773 | -245552.6
1.894385 | -283167
1.895996 | -314564.8
1.897705 | -188440
1.899365 | -434622.4
1.901074 | -368347.8
1.902783 | -207585.9
1.904492 | -260691.5
1.906201 | -293348.9
1.907959 | -322668
1.909668 | -174413.2
1.911328 | -384501.8
1.912988 | -290111.5
1.9146 | -230070.1
1.91626 | -232542.8
1.917871 | -200610.3
1.919482 | -241702.8
1.921143 | -258154.8
1.922803 | -319779
1.924512 | -260757.5
1.926221 | -209291.9
1.927881 | -278322.6
1.92959 | -324547.7
1.931299 | -334136.7
1.932959 | -192955.4
1.93457 | -197336
1.93623 | -315217.9
1.937842 | -469897
1.939453 | -300267.2
1.941113 | -289361.3
1.942725 | -403854.4
1.944385 | -349307.6
1.946094 | -306100.6
1.947803 | -286186
1.949512 | -293944.8
1.951269 | -330813.9
1.95293 | -215723
1.95459 | -305919.1
1.95625 | -206591.2
1.95791 | -129073
1.959473 | -244992.6
1.961133 | -241020.6
1.962793 | -252327.2
1.964404 | -242460.7
1.966065 | -319652.8
1.967725 | -398646
1.969434 | -286944
1.971094 | -382572.6
1.972803 | -223226.5
1.974561 | -416322.7
1.976221 | -409574.2
1.977881 | -389750
1.979541 | -299545.2
1.981152 | -438614.8
1.982764 | -383989.4
1.984375 | -239856.1
1.986035 | -352430.5
1.987744 | -371269.8
1.989404 | -269493.4
1.991113 | -229367.5
1.992822 | -303007.8
1.994531 | -398075.4
1.99624 | -273051.1
1.997949 | -350578
1.999609 | -418021.9
2.001269 | -423326.4
2.002881 | -376546.1
2.004541 | -336277.5
2.006152 | -392485.7
2.007812 | -141121.1
2.009473 | -188673.8
2.011133 | -391192
2.012793 | -239518.3
2.014502 | -369895.6
2.016162 | -276816.4
2.017871 | -437387.1
2.019531 | -201676.8
2.02124 | -322533.1
2.0229 | -354780
2.024512 | -433261.8
2.026123 | -311497.2
2.027783 | -218512.1
2.029395 | -367676.2
2.031055 | -302125.6
2.032715 | -289750.5
2.034375 | -269102.3
2.036084 | -99499.68
2.037793 | -275878
2.039502 | -382819
2.041211 | -367593.7
2.042871 | -310594.7
2.044531 | -563736.1
2.04624 | -290743.3
2.047851 | -399158.4
2.049512 | -452860.9
2.051172 | -347063
2.052783 | -134757.9
2.054443 | -312391
2.056103 | -276163.3
2.057812 | -309573.8
2.059472 | -409306.3
2.061181 | -293014.1
2.06289 | -208631
2.064599 | -228110.8
2.06626 | -317015.1
2.06792 | -303132.9
2.069531 | -185064.7
2.071191 | -317089.9
2.072803 | -287549.5
2.074414 | -316370.8
2.076074 | -229380.1
2.077735 | -213930.6
2.079395 | -184024.4
2.081104 | -307413.6
2.082764 | -183445.1
2.084473 | -179765.2
2.086231 | -248592
2.087891 | -259632.7
2.0896 | -338100.9
2.091211 | -195544.6
2.092822 | -101527.9
2.094483 | -247902
2.096094 | -172210.3
2.097754 | -155245.9
2.099414 | -300352.6
2.101123 | -205857.5
2.102783 | -242858.6
2.104492 | -364809.5
2.10625 | -187780.1
2.107959 | -274785.3
2.109619 | -347524.9
2.111279 | -315808.9
2.112891 | -299733.5
2.114502 | -106145.3
2.116162 | -304286.8
2.117774 | -298958.1
2.119385 | -167684.1
2.121045 | -314394.9
2.122705 | -121170.7
2.124414 | -189931.5
2.126123 | -372587.7
2.127832 | -155695.2
2.129541 | -270236.8
2.13125 | -308427.7
2.133008 | -340874.5
2.134668 | -257377.5
2.136279 | -64472.46
2.137891 | -414326.5
2.139551 | -224572.5
2.141211 | -263509.7
2.142871 | -257704.5
2.144531 | -288318.1
2.146143 | -153783.4
2.147852 | -197816.4
2.14956 | -149589.2
2.151269 | -426663.7
2.15293 | -206207.8
2.15459 | -191956.8
2.15625 | -142085.7
2.157861 | -210410.8
2.159473 | -339925.4
2.161084 | -180081.5
2.162744 | -280765.1
2.164404 | -264440.3
2.166064 | -222739.4
2.167725 | -270251.4
2.169434 | -183258.8
2.171142 | -319070.5
2.172851 | -332340.4
2.174609 | -261842.4
2.176318 | -349272.7
2.178027 | -218200.6
2.179688 | -272748.3
2.181299 | -293259.6
2.182959 | -405620.6
2.18457 | -344814.5
2.18623 | -213302.7
2.187842 | -198655.8
2.189551 | -236267.4
2.191211 | -125780.3
2.192871 | -82499.44
2.19458 | -251301.5
2.19624 | -241304.9
2.197998 | -241821.2
2.199658 | -126441.2
2.201318 | -242277.3
2.20293 | -153771.8
2.204541 | -286675.2
2.206153 | -120094.5
2.207813 | -138847.3
2.209473 | -438722.5
2.211133 | -359070.3
2.212793 | -277433.6
2.214502 | -372279
2.216211 | -144774.8
2.217871 | -185162.8
2.21958 | -434935.8
2.22124 | -334708.3
2.222949 | -213520.1
2.224561 | -251069.5
2.226172 | -358605.5
2.227783 | -254723.3
2.229443 | -193361.1
2.231103 | -176394.8
2.232715 | -279414.3
2.234424 | -141994.5
2.236133 | -304610.9
2.237842 | -220992.6
2.239551 | -222082.4
2.24126 | -124424.6
2.24292 | -206368
2.24458 | -211624.9
2.24624 | -174996.4
2.247852 | -180123.3
2.249512 | -224436.7
2.251123 | -298094.4
2.252734 | -266922.7
2.254395 | -315728.3
2.256055 | -274289.4
2.257764 | -226981.2
2.259473 | -444570.4
2.261182 | -341594.6
2.262891 | -435501.6
2.2646 | -318918.2
2.266309 | -379604
2.267969 | -235605.5
2.269629 | -268440.5
2.27124 | -330942
2.272852 | -253972.1
2.274561 | -240858.5
2.276221 | -329563
2.277881 | -205681.9
2.279541 | -94095.28
2.28125 | -353795
2.28291 | -267416.7
2.284619 | -158131
2.286328 | -65520.54
2.28794 | -232201.2
2.2896 | -232976.6
2.291211 | -203660.4
2.292822 | -248393.1
2.294434 | -292424.1
2.296045 | -191416.3
2.297656 | -200363.8
2.299316 | -260446.9
2.301025 | -390620.4
2.302734 | -235299.8
2.304443 | -204566.8
2.306152 | -250766.8
2.307861 | -190422.6
2.30957 | -286652.9
2.311279 | -324210
2.312939 | -178668.6
2.314551 | -250577.5
2.316211 | -202016.5
2.317822 | -191668.6
2.319434 | -136767.7
2.321094 | -112219.3
2.322803 | -201365.3
2.324463 | -225636.1
2.326172 | -185099.7
2.327881 | -237299.9
2.329541 | -285715.4
2.331201 | -220348.2
2.33291 | -320648.5
2.334522 | -160774.5
2.336182 | -229387.9
2.337793 | -260655.6
2.339404 | -266888.8
2.341064 | -295094.7
2.342676 | -166657.4
2.344336 | -26557.19
2.346045 | -188060.5
2.347754 | -202734.6
2.349463 | -173166.1
2.351172 | -114508.6
2.352881 | -161222.9
2.354541 | -249297.5
2.356201 | -26385.42
2.357861 | -135217.9
2.359473 | -207880.9
2.361084 | -261254.4
2.362744 | -193162.1
2.364356 | -161886.7
2.366016 | -335782.6
2.367676 | -462974.8
2.369385 | -355851.4
2.371045 | -318209.7
2.372803 | -336907.3
2.374512 | -382840.4
2.376221 | -293511
2.377881 | -188245.9
2.379492 | -288427.8
2.381152 | -287408.8
2.382764 | -403266.3
2.384375 | -348972.8
2.385986 | -453500.4
2.387646 | -370253.7
2.389355 | -299995.5
2.391016 | -209841.2
2.392773 | -315796.3
2.394482 | -217436.8
2.396191 | -295704.2
2.3979 | -320180.7
2.399609 | -241438.9
2.40127 | -146230.5
2.402881 | -274692.1
2.404492 | -289522.5
2.406104 | -274809.5
2.407764 | -124247
2.409375 | -133742.8
2.411084 | -164720.4
2.412744 | -209947
2.414453 | -221624.3
2.416162 | -156882.1
2.417822 | -200688.9
2.419531 | -262980.8
2.421191 | -149804.6
2.422852 | -209151.2
2.424463 | -167860.7
2.426123 | -275899.3
2.427734 | -286723.7
2.429346 | -139353.9
2.430957 | -294357.2
2.432617 | -235273.6
2.434277 | -204584.3
2.435986 | -225578.9
2.437695 | -205791.5
2.439404 | -361592.5
2.441162 | -193892.9
2.442822 | -174086.1
2.444482 | -108641.3
2.446143 | -188104.2
2.447803 | -300881.5
2.449463 | -48209.75
2.451123 | -141293.8
2.452783 | -195851.2
2.454443 | -219952.2
2.456103 | -214907.9
2.457813 | -230117.6
2.459473 | -237832.7
2.461182 | -308093.9
2.462891 | -222475.4
2.464551 | -136320.3
2.466211 | -303208.6
2.467871 | -335813.6
2.469531 | -288336.6
2.471094 | -200526.9
2.472754 | -96304.01
2.474365 | -202386.2
2.476025 | -238530.4
2.477685 | -154757.8
2.479346 | -11917.06
2.481055 | -121902.4
2.482764 | -147947.2
2.484473 | -186584.5
2.486182 | -185475.3
2.487891 | -220761.6
2.489551 | -294885.1
2.491211 | -234262.4
2.492822 | -129235.1
2.494434 | -238234.4
2.496045 | -278013.9
2.497656 | -269442
2.499316 | -201842.8
2.501025 | -226215.5
2.502734 | -295175.3
2.504444 | -364897.9
2.506104 | -331201.1
2.507813 | -334624.8
2.509522 | -348647.7
2.511231 | -181401.3
2.512891 | -216951.6
2.514502 | -284439.2
2.516162 | -198619
2.517724 | -222669.5
2.519385 | -199491.4
2.520996 | -101794.8
2.522705 | -253440.4
2.524414 | -217479.5
2.526123 | -181421.7
2.527832 | -167301.7
2.529541 | -229710.1
2.53125 | -113222.7
2.532959 | -266830.5
2.534668 | -247395.4
2.536279 | -175081.8
2.537939 | -195082.7
2.539551 | -321395.7
2.541162 | -119351.1
2.542822 | -123015.5
2.544482 | -77476.41
2.546143 | -191430.9
2.547852 | -285766.8
2.549561 | -383112.1
2.551269 | -68644.4
2.55293 | -137660.5
2.55459 | -295267.5
2.556201 | -264473.3
2.557861 | -249325.7
2.559473 | -271652.7
2.561084 | -209267.6
2.562695 | -237364.9
2.564355 | -284071.4
2.566016 | 16354.9
2.567676 | -215011.7
2.569385 | -234077.1
2.571094 | -297502.4
2.572803 | -215603.7
2.574561 | -296070
2.576221 | -222850
2.57793 | -233219.2
2.57959 | -258778.8
2.581201 | -252869.7
2.582861 | -261114.6
2.584521 | -233291
2.586133 | -156156.2
2.587842 | -272755.1
2.589453 | -318038
2.591162 | -332092
2.592822 | -331812.5
2.59458 | -240429.6
2.59624 | -276338
2.597949 | -382920
2.599609 | -335535.1
2.601221 | -430521.3
2.602832 | -131166.3
2.604492 | -343520.9
2.606103 | -149951.2
2.607715 | -134370.7
2.609326 | -406642.5
2.610986 | -274829.9
2.612695 | -330785.8
2.614404 | -340860.9
2.616113 | -504537.1
2.617822 | -251762.4
2.619531 | -332390.9
2.62124 | -309852.3
2.622949 | -300636.9
2.624561 | -235156.2
2.626221 | -299020.2
2.627832 | -278073.1
2.629443 | -203641
2.631104 | -135165.5
2.632715 | -231607.3
2.634375 | -390574.8
2.636084 | -258930.1
2.637793 | -130746.1
2.639502 | -317143.2
2.641211 | -338427
2.64292 | -183332.5
2.64458 | -167079.5
2.64624 | -248667.7
2.6479 | -299637.4
2.649512 | -205633.3
2.651123 | -277021.2
2.652783 | -225860.3
2.654443 | -165697.6
2.656152 | -255778.1
2.657813 | -265626.2
2.659522 | -135432.3
2.661279 | -265265.2
2.662939 | -267633.1
2.664648 | -272246.6
2.666309 | -191739.5
2.66792 | -215820.1
2.66958 | -278982.5
2.671191 | -142864
2.672852 | -4487.336
2.674512 | -96622.31
2.676172 | -383501.3
2.677783 | -246324.1
2.679443 | -384285.4
2.681152 | -135051.9
2.682861 | -271854.5
2.684521 | -223414.8
2.686279 | -274853.2
2.687939 | -262605.2
2.689551 | -145550.2
2.691211 | -229705.2
2.692773 | -233358
2.694385 | -141259.9
2.696045 | -232354.5
2.697705 | -152065.8
2.699316 | -300603.9
2.700977 | -166324.5
2.702734 | -137514.9
2.704395 | -240900.3
2.706103 | -231826.6
2.707861 | -206009.9
2.70957 | -193116.5
2.71123 | -192108.2
2.712891 | -159552.7
2.714551 | -221525.3
2.716162 | -300261.4
2.717822 | -263969.7
2.719434 | -138098.1
2.721142 | -167344.4
2.722803 | -108798.5
2.724512 | -97495.72
2.726221 | -189246.4
2.727881 | -134632.7
2.72959 | -303298.9
2.73125 | -128953.7
2.73291 | -155973.7
2.734521 | -200465.7
2.736084 | -271385.8
2.737695 | -159482.9
2.739356 | -245234.3
2.741016 | -279605.5
2.742627 | -257295
2.744287 | -190269.3
2.745898 | -121919.9
2.747559 | -236855.4
2.749316 | -226125.2
2.751025 | -151133.2
2.752783 | -216760.4
2.754492 | -211594.8
2.756152 | -176521.9
2.757812 | -294472.7
2.759424 | -126295.6
2.761035 | -251256.9
2.762695 | -376783.9
2.764355 | -298737.8
2.766015 | -92305.78
2.767676 | -125548.4
2.769336 | -232189.6
2.770996 | -214784.6
2.772705 | -331719.3
2.774463 | -303254.2
2.776172 | -327725.9
2.777832 | -303717.1
2.779492 | -203693.4
2.781104 | -205515.9
2.782715 | -311406.9
2.784375 | -369770.4
2.786035 | -167880.1
2.787744 | -221780.6
2.789453 | -213362.9
2.791162 | -341219
2.792871 | -215394.1
2.79458 | -334739.3
2.796289 | -268534.6
2.797998 | -217194.2
2.799707 | -188739.8
2.801318 | -240913.8
2.802979 | -79808.39
2.80459 | -358653
2.806152 | -275562.6
2.807813 | -201574
2.809473 | -112115.5
2.811133 | -127271.9
2.812793 | -203084.9
2.814502 | -123587.1
2.816162 | -143562.7
2.817871 | -66612.29
2.81958 | -270934.5
2.82124 | -291414.8
2.8229 | -168784.6
2.824561 | -220014.3
2.826172 | -221663.1
2.827783 | -400827.6
2.829443 | -159046.2
2.831055 | -188145.9
2.832715 | -244850
2.834375 | -203494.5
2.836084 | -255143.5
2.837793 | -264087.1
2.839502 | -214223.7
2.841211 | -252663
2.84292 | -305951.1
2.84458 | -142906.7
2.84624 | -241987.1
2.847851 | -255481.2
2.849463 | -396375.2
2.851123 | -259957.8
2.852783 | -295952.6
2.854443 | -212326.5
2.856103 | -423232.2
2.857764 | -252418.5
2.859473 | -202894.7
2.861133 | -369199.8
2.862891 | -324508.9
2.864648 | -308407.3
2.866309 | -389032.8
2.86792 | -13928.79
2.86958 | -167652.1
2.871143 | -254469
2.872803 | -156822.9
2.874414 | -90268.82
2.876074 | -284048.2
2.877734 | -129438.9
2.879394 | -296537.8
2.881103 | -316049.6
2.882764 | -280987.4
2.884473 | -247892.3
2.886182 | -197635.9
2.887891 | -212866.1
2.889551 | -341738.2
2.891162 | -193131.1
2.892822 | -175761.1
2.894433 | -174220
2.896094 | -117549
2.897754 | -137642
2.899414 | -193146.6
2.901123 | -172766.3
2.902832 | -249182
2.904492 | -90120.33
2.906152 | -164237.1
2.90791 | -271808.9
2.909619 | -134908.3
2.911279 | -182891
2.91294 | -204425.1
2.914551 | -234055.7
2.916162 | -308603.3
2.917774 | -186478.7
2.919434 | -275980.9
2.921094 | -175534
2.922754 | -289308.9
2.924414 | -189479.3
2.926123 | -135616.7
2.927832 | -179263.4
2.929541 | -313330.4
2.93125 | -71589.7
2.932959 | -148379
2.934619 | -248647.3
2.936279 | -285164.2
2.937891 | -180909.3
2.939502 | -150191.8
2.941162 | -186967.8
2.942773 | -263590.2
2.944482 | -190064.5
2.946143 | -159590.6
2.947803 | -205573.2
2.949561 | -412400.1
2.951221 | -212704
2.95293 | -209641.3
2.95459 | -274260.3
2.95625 | -284517.9
2.957861 | -224088.3
2.959473 | -259937.5
2.961084 | -136027.2
2.962744 | -255122.1
2.964356 | -305193.2
2.966016 | -313190.6
2.967676 | -221464.2
2.969385 | -264501.5
2.971094 | -218183.1
2.972803 | -103532.9
2.97456 | -121115.4
2.976269 | -197118.6
2.97793 | -110426.9
2.97959 | -192808.9
2.981201 | -114660
2.982861 | -193441.6
2.984473 | -182773.5
2.986133 | -244389
2.987842 | -202992.8
2.989502 | -257744.3
2.991211 | -75642.27
2.992871 | -122325.5
2.99458 | -221775.7
2.996289 | -181161.6
2.997949 | -188344.9
2.99961 | -250087.5
3.00127 | -193956.9
3.002881 | -312818.9
3.004492 | -145414.3
3.006103 | -212251.8
3.007715 | -215148.5
3.009375 | -289575.8
3.011035 | -292724.9
3.012744 | -200009.6
3.014453 | -147084.5
3.016162 | -169259.1
3.017822 | -179947.6
3.019531 | -170673.1
3.02124 | -274305.9
3.022949 | -166878.6
3.02456 | -163774.2
3.026221 | -71069.54
3.027832 | -315364.4
3.029492 | -140959
3.031104 | -299150.2
3.032764 | -131147.8
3.034424 | -144901.9
3.036133 | -188617.6
3.037842 | -64433.64
3.039502 | -191376.5
3.041211 | -182360.1
3.042871 | -157797.2
3.044531 | -90821
3.046192 | -195382.5
3.047803 | -182844.4
3.049414 | -181307.2
3.051074 | -157018.9
3.052734 | -74961.02
3.054394 | -108592.8
3.056103 | -125357.2
3.057812 | -328514.9
3.059522 | -128154
3.061231 | -281569.6
3.06294 | -63317.63
3.064648 | -292891.8
3.066357 | -108853.8
3.068018 | -208572.8
3.069629 | -102832.2
3.07124 | -276831.9
3.072852 | -172448
3.074512 | -322553.5
3.076172 | -174718.8
3.077832 | -166853.4
3.079492 | -150732.4
3.081152 | -147450.3
3.082861 | -36299.48
3.08457 | -235067.9
3.086279 | -347780.2
3.087939 | -197105.1
3.0896 | -54298.32
3.09126 | -157376
3.092871 | -135070.4
3.094482 | -283765.8
3.096094 | -156537.6
3.097754 | -205772.1
3.099463 | -252778.5
3.101123 | -171159.3
3.102832 | -158950.1
3.104492 | -131132.3
3.106201 | -190143.1
3.10791 | -319734.3
3.10957 | -216877.9
3.111279 | -168028.6
3.112891 | -235245.5
3.114502 | -235639.5
3.116162 | -193738.6
3.117773 | -283415.4
3.119385 | -234458.4
3.121094 | -237811.3
3.122803 | -152716
3.124512 | -134755
3.126221 | -209935.3
3.127881 | -107951.3
3.12959 | -203550.8
3.131299 | -280347.9
3.133008 | -43440.01
3.134619 | 8483.627
3.136279 | -87836.88
3.13789 | -160094.2
3.139502 | -237357.2
3.141162 | -105931.8
3.142773 | -182389.2
3.144433 | -32915.54
3.146094 | -229245.2
3.147803 | -152800.4
3.149512 | -153200.2
3.151221 | -147390.2
3.15293 | -225194.6
3.15459 | -164571.9
3.156299 | -248922
3.157959 | -248856
3.15957 | -212453.6
3.161231 | -229728.5
3.162842 | -184874.5
3.164502 | -279675.4
3.166211 | -206323.3
3.167871 | -96437.93
3.16958 | -143796.6
3.171289 | -243147.8
3.172998 | -218401.5
3.174658 | -167216.3
3.176367 | -130832.4
3.177979 | -145432.8
3.17959 | -221754.4
3.18125 | -195574.7
3.182861 | -182809.4
3.184473 | -180198.9
3.186084 | -110348.3
3.187744 | -186384.6
3.189453 | -228498
3.191162 | -107899.9
3.192871 | -176903.3
3.19458 | -150095.8
3.196289 | -147988.9
3.197998 | -356928.6
3.199707 | -34134.42
3.201367 | -118863
3.203027 | -204038.9
3.204639 | -114928.8
3.20625 | -253999.3
3.207861 | -272402.8
3.209522 | -250486.3
3.211231 | -308643.1
3.212891 | -261755.1
3.2146 | -237887
3.21626 | -261793
3.21792 | -266379.3
3.219629 | 12285.83
3.221289 | -168305.2
3.2229 | -194894.4
3.224561 | -256245.9
3.226221 | -259816.2
3.227783 | -249851.6
3.229443 | -276895
3.231055 | -333498.1
3.232715 | -296908.5
3.234424 | -168724.4
3.236133 | -166347.8
3.237842 | -506989.4
3.239551 | -267857.3
3.24126 | -195902.7
3.24292 | -166789.3
3.24458 | -280033.4
3.246289 | -230107.9
3.2479 | -117940.1
3.24956 | -194267.5
3.251172 | -210990.2
3.252832 | -216204.4
3.254443 | -267083.8
3.256152 | -109399.2
3.257812 | -198252.1
3.259521 | -331509.7
3.26123 | -323590.9
3.262939 | -303243.6
3.264648 | -241323.4
3.26626 | -290196.9
3.26792 | -300692.3
3.26958 | -219314.6
3.271191 | -420873.1
3.272803 | -127964.8
3.274463 | -321744.1
3.276074 | -237764.7
3.277734 | -179559.4
3.279395 | -183099.6
3.281104 | -328482.9
3.282813 | -476490.3
3.284522 | -104278.2
3.286279 | -245984.4
3.28794 | -218563.5
3.2896 | -239643.5
3.29126 | -211510.3
3.292871 | -200541.4
3.294482 | -241541.7
3.296094 | -249443.1
3.297754 | -398969.2
3.299414 | -231816.9
3.301074 | -239677.5
3.302783 | -241749.4
3.304443 | -357453.6
3.306152 | -453105.4
3.307812 | -178556
3.30957 | -340834.7
3.31123 | -377911.5
3.312842 | -402144.5
3.314502 | -290463.8
3.316113 | -322468.1
3.317725 | -337897.2
3.319336 | -256755.4
3.320996 | -277859.7
3.322705 | -305418.3
3.324414 | -260885.6
3.326123 | -286343.3
3.327832 | -138679.4
3.329541 | -94683.37
3.33125 | -234745.7
3.33291 | -396329.6
3.33457 | -271738.1
3.336231 | -150877
3.337891 | -255546.2
3.339502 | -221346.8
3.341113 | -212995.1
3.342774 | -177838.8
3.344434 | -359361.5
3.346094 | -309476.7
3.347803 | -239214.6
3.349463 | -236267.4
3.351221 | -84459.74
3.352881 | -250679.4
3.354541 | -346805.8
3.356201 | -222475.4
3.357861 | -228675.6
3.359473 | -202831.7
3.361084 | -277242.4
3.362744 | -108741.2
3.364404 | -127490.2
3.366065 | -317708
3.367725 | -200806.3
3.369385 | -288100.8
3.371094 | -54243.97
3.372754 | -146258.6
3.374512 | -206720.2
3.376221 | -104542.1
3.377881 | -30683.52
3.379541 | -180826.8
3.381201 | -153439.9
3.382861 | -203589.6
3.384473 | -190925.3
3.386133 | -175160.4
3.387842 | -235501.7
3.389502 | -195561.1
3.391211 | -210237.1
3.39292 | -80249.94
3.39458 | -172220.9
3.396289 | -281576.4
3.397998 | -23956.4
3.399658 | -185788.7
3.401318 | -211356
3.40293 | -296401.9
3.404541 | -288532.6
3.406152 | -281424.1
3.407764 | -372817.6
3.409375 | -350444
3.411035 | -365277.3
3.412695 | -197168.1
3.414404 | -323941.2
3.416113 | -151930.9
3.417822 | -321772.2
3.419482 | -202075.7
3.421191 | -207402.5
3.422852 | -226634.7
3.424512 | -78001.43
3.426172 | -210747.6
3.427783 | -320654.3
3.429394 | -232209
3.431055 | -197367.1
3.432715 | -302229.4
3.434424 | -302271.2
3.436084 | -332899.4
3.437793 | -200949
3.439502 | -231032.8
3.441211 | -55524.96
3.442871 | -313578.8
3.444531 | -201598.2
3.446143 | -122081.9
3.447754 | -306462.5
3.449365 | -133701.1
3.450977 | -256492.4
3.452637 | -92441.64
3.454297 | -189831.6
3.455957 | -348403.2
3.457666 | -206484.4
3.459424 | -301523.9
3.461133 | -184070.1
3.462842 | -77834.51
3.464551 | -186970.7
3.46626 | -156004.8
3.46792 | -152042.5
3.46958 | -257195
3.47124 | -219492.2
3.4729 | -111236.2
3.474512 | -339951.6
3.476172 | -286546.1
3.477832 | -166502.1
3.479492 | -191237.8
3.481152 | -336677.3
3.482861 | -221678.7
3.48457 | -110130.9
3.48623 | -268665.7
3.487891 | -230703.8
3.489551 | -220845
3.491162 | -284371.3
3.492774 | -111944.7
3.494385 | -127325.3
3.495996 | -228589.2
3.497656 | -398650.9
3.499317 | -100513.8
3.501025 | -421781.4
3.502734 | -205025.8
3.504492 | -225869
3.506152 | -128009.4
3.50791 | -218522.8
3.509619 | -207522.8
3.511328 | -292461
3.512988 | -220069.7
3.5146 | -146455.6
3.516211 | -179969
3.517871 | -161971.1
3.519482 | -173245.7
3.521143 | -104439.2
3.522803 | -129206.9
3.524512 | -216842
3.526221 | -129274.9
3.52793 | -165248.3
3.529639 | -151670.8
3.531299 | -154288.1
3.532959 | -46639.57
3.534619 | -154484.1
3.536279 | -98874.72
3.537891 | -211959.7
3.539502 | -213859.8
3.541162 | -365013.3
3.542773 | -271708
3.544482 | -171107.8
3.546142 | -133725.3
3.547851 | -159223.8
3.549609 | -251140.4
3.551269 | -92579.44
3.552979 | -232645.7
3.554639 | -254341.9
3.556299 | -67174.17
3.557959 | -230164.2
3.55957 | -168825.3
3.56123 | -198331.7
3.562842 | -120840.7
3.564551 | -223623.4
3.566211 | -207882.8
3.567871 | -248428
3.569531 | -297224.9
3.57124 | -163207.4
3.572998 | -145227
3.574707 | -212976.7
3.576416 | -149513.5
3.578027 | -161837.2
3.579688 | -152590.8
3.581299 | -84564.54
3.582959 | -312991.7
3.58457 | -131178.9
3.586182 | -268793.8
3.587842 | -228016.6
3.589502 | -155881.5
3.591162 | -92218.44
3.592871 | -185944
3.59458 | -146034.4
3.596387 | -201433.2
3.598047 | -149384.4
3.599756 | -149594
3.601416 | -88607.42
3.603027 | -189097.9
3.604639 | -195101.1
3.606299 | -162488.3
3.607959 | -165130.9
3.609619 | -85973.63
3.611279 | -120584.5
3.612939 | -104201.5
3.6146 | -80211.13
3.616309 | -66275.54
3.618018 | -126114.1
3.619727 | -264946.9
3.621387 | -224247.4
3.622998 | -233104.7
3.624609 | -84776.1
3.626221 | -117728.5
3.627832 | -85896.96
3.629492 | -17741.67
3.631104 | -211416.2
3.632764 | -167491
3.634473 | -264990.6
3.636182 | -84517.96
3.637891 | -223263.4
3.6396 | -151716.4
3.641309 | -185444.2
3.643066 | -297941.1
3.644775 | -161822.6
3.646435 | -349727.8
3.648047 | -241425.3
3.649658 | -241635.9
3.651318 | -191977.2
3.65293 | -203400.3
3.654639 | -177142
3.656299 | -166966.9
3.657959 | -205013.2
3.659668 | -234087.7
3.661377 | -131958.1
3.663037 | -165156.1
3.664746 | -114156.3
3.666406 | -53266.73
3.668018 | -208223.4
3.669629 | -333360.3
3.67124 | -318172.9
3.6729 | -92778.39
3.674512 | -415860.7
3.676172 | -268292
3.677881 | -425069.3
3.679541 | -252503.9
3.681201 | -332179.3
3.682959 | -257407.5
3.684668 | -230666
3.686377 | -331446.6
3.688037 | -193827.9
3.689697 | -299874.2
3.691308 | -230010.9
3.69292 | -302218.8
3.69458 | -300982.4
3.696191 | -222776.2
3.697852 | -194066.6
3.699512 | -183941
3.701172 | -202499.8
3.702881 | -170168.4
3.704541 | -286652.9
3.70625 | -273722.6
3.707959 | -55391.04
3.709668 | -61516.48
3.711328 | -181659.5
3.71294 | -186010.9
3.714551 | -250021.5
3.716211 | -251848.8
3.717822 | -165495.7
3.719433 | -237584.2
3.721142 | -160233
3.722803 | -258644.8
3.724512 | -377163.3
3.726221 | -231227.8
3.727979 | -198885.8
3.729688 | -175101.2
3.731397 | -64654.9
3.733057 | -179509
3.734766 | -68230.02
3.736377 | -151242.8
3.737988 | -237730.8
3.7396 | -106180.2
3.741211 | -251656.7
3.742871 | -133230.4
3.744531 | -132807.3
3.746192 | -179786.5
3.747852 | -216927.4
3.749561 | -128007.5
3.75127 | -246131.9
3.752979 | -118815.4
3.754639 | -267810.7
3.756299 | -266514.2
3.75791 | -162611.6
3.759522 | -234733.1
3.761182 | -95831.4
3.762842 | -157068.4
3.764502 | -121060.1
3.766162 | -182012.7
3.767822 | -78665.21
3.769531 | -141703.3
3.77124 | -131786.4
3.772998 | -110595.7
3.774658 | -284087
3.776367 | -106870.2
3.778027 | -195953.1
3.779687 | -120374
3.781299 | 9298.8
3.78291 | -118523.3
3.78457 | -161455.8
3.78623 | -269135.4
3.787891 | -25373.24
3.789551 | -154427.8
3.791211 | 46264.98
3.79292 | -156644.3
3.794629 | -96665.01
3.796338 | -127824.1
3.798047 | -251480
3.799756 | -217729.9
3.801367 | -346132.4
3.802978 | -283397
3.80459 | -39068.16
3.806201 | -197246.7
3.807861 | -207822.6
3.809521 | -256918.4
3.811182 | -313783.6
3.812842 | -204984.1
3.814551 | -192422.7
3.816211 | -257286.2
3.817871 | -204268.9
3.81958 | -234636
3.821289 | -286178.3
3.822949 | -106801.3
3.824609 | -104633.3
3.826221 | -81632.83
3.827832 | -188409.9
3.829492 | -58506.17
3.831152 | -214759.4
3.832813 | -60675.11
3.834522 | -178130
3.836182 | -222638.4
3.837891 | -309089.5
3.8396 | -158735.6
3.841309 | -192245.1
3.842969 | -227011.3
3.844629 | -184817.3
3.846289 | -115165.6
3.847949 | -130653.9
3.84956 | -217175.8
3.851172 | -273646.9
3.852832 | -126410.1
3.854492 | -261178.7
3.856152 | -124205.3
3.857812 | -163828.5
3.859521 | -127905.6
3.861279 | -140375.8
3.862988 | -231001.7
3.864697 | -220576.2
3.866357 | -236642.9
3.868018 | -153743.7
3.869678 | -147757
3.871289 | -233760.7
3.872949 | -298387.4
3.874609 | -134616.2
3.876221 | -280508.9
3.877881 | -111757.4
3.879541 | -363213.1
3.88125 | -319469.4
3.882959 | -228531.9
3.884619 | -143907.2
3.886328 | -151767.8
3.887988 | -251058.9
3.8896 | -126894.4
3.891211 | -216575.1
3.892822 | -268696.7
3.894434 | -205604.2
3.896045 | -258851.5
3.897705 | -137977.8
3.899365 | -170489.7
3.901074 | -113577.9
3.902734 | -195655.2
3.904492 | -29869.31
3.906201 | -264512.1
3.90791 | -170459.6
3.909668 | -252454.4
3.911377 | -239531.9
3.913037 | -197047.8
3.914649 | -93244.2
3.91626 | -259712.3
3.91792 | -240524.7
3.91958 | -319600.4
3.92124 | -188398.2
3.922901 | -362392.2
3.924561 | -278736.9
3.926221 | -168754.5
3.92793 | -113125.7
3.92959 | -270834.6
3.931299 | -192183.9
3.932959 | -179826.3
3.934619 | -275188
3.93623 | -179836
3.937842 | -86048.35
3.939453 | -10035.37
3.941113 | -99142.56
3.942773 | -156098.9
3.944434 | -231641.2
3.946143 | -169382.4
3.947803 | -190121.7
3.949561 | -145062.1
3.95127 | -179472.1
3.952979 | -100197.4
3.954639 | -82454.79
3.956299 | -184586.3
3.957959 | -107765.9
3.959619 | -149497
3.961231 | -110162
3.962842 | -235112.5
3.964502 | -35865.69
3.966114 | -184537.8
3.967774 | -261557.1
3.969434 | -235762.7
3.971143 | -44128.06
3.972852 | -15178.72
3.974561 | -142002.2
3.97627 | -66818.99
3.97793 | -109244.9
3.97959 | -99040.67
3.98125 | -219489.3
3.982861 | -208227.3
3.984522 | -181742
3.986133 | -157198.4
3.987842 | -39674.69
3.989502 | -56204.27
3.991211 | -29884.84
3.992871 | -52762.1
3.994629 | -154788.8
3.996338 | -85183.69
3.998047 | -96952.26
3.999707 | 53597.66
4.001318 | -106556.8
4.002978 | -131592.3
4.004541 | -184281.6
4.006201 | -76760.23
4.007813 | -226077.7
4.009473 | -240534.4
4.011182 | -146679.8
4.012891 | -174419
4.014551 | -305789
4.01626 | -164477.7
4.017969 | -103433.9
4.019678 | -79073.77
4.021387 | -96248.7
4.023047 | -190898.1
4.024658 | -162701.8
4.02627 | -159532.4
4.027881 | -120705.8
4.029492 | -157365.4
4.031104 | -324409
4.032764 | -57354.25
4.034424 | -150845.9
4.036084 | -141581.1
4.037842 | -129455.4
4.039502 | -133226.5
4.041211 | -77920.88
4.04292 | -54095.49
4.044629 | -191823.9
4.046289 | -117299.6
4.047949 | -237037.9
4.049609 | -88590.92
4.051221 | -136955.9
4.052881 | -132360.9
4.054541 | -109116.8
4.056201 | -119066.8
4.05791 | -263248.6
4.059619 | -174410.2
4.061328 | -276342.8
4.062988 | -140281.6
4.064697 | -142838.8
4.066308 | -181824.4
4.067969 | -155137.2
4.069531 | -88886.9
4.071143 | -194724.6
4.072754 | -201296.4
4.074414 | -38558.68
4.076074 | -121462.8
4.077734 | -211327.9
4.079395 | -145837.4
4.081103 | -204969.5
4.082764 | -41306.97
4.084473 | -113168.4
4.08623 | -153197.3
4.087939 | -249125.8
4.089599 | -127324.3
4.09126 | -36203.41
4.09292 | -125118.5
4.094531 | -102260.6
4.096143 | -303416.3
4.097803 | -345468.6
4.099463 | -21267.29
4.101123 | -113727.4
4.102783 | -137376.1
4.104492 | -249211.1
4.106152 | -174287
4.107861 | -174479.1
4.10957 | -263478.6
4.11123 | -240467.4
4.112891 | -232799
4.114502 | -196833.3
4.116113 | -86237.59
4.117724 | -173299.1
4.119385 | -239756.1
4.120996 | -247144.1
4.122705 | -277616.1
4.124414 | -211701.5
4.126172 | -163365.6
4.127881 | -275970.2
4.12959 | -104229.6
4.131299 | -222857.7
4.133008 | -100036.3
4.134668 | -212398.3
4.136328 | -206498
4.137939 | -286140.4
4.13955 | -147414.4
4.141162 | -283111.7
4.142774 | -124575
4.144433 | -264309.3
4.146142 | -160429.1
4.147803 | -190913.6
4.149512 | -229399.5
4.151221 | -81694.94
4.15293 | -123137.8
4.154541 | -158163.1
4.156201 | -186902.8
4.157813 | -274372.8
4.159472 | -170768.2
4.161084 | -25743.95
4.162744 | -194246.1
4.164404 | -231881.9
4.166064 | -273343.2
4.167724 | -194507.2
4.169433 | -127913.3
4.171142 | -40306.44
4.172851 | -204898.7
4.174609 | -135447.9
4.176318 | -167868.5
4.177979 | -19237.12
4.179639 | -114849.2
4.18125 | -245478.8
4.182861 | -90256.2
4.184522 | -171177.7
4.186133 | -96235.11
4.187793 | -170986.5
4.189453 | -94190.38
4.191162 | -225892.3
4.192871 | -73860.54
4.194532 | -184832.8
4.196241 | -174209.4
4.19795 | -121617.1
4.199609 | -129128.3
4.20127 | 14993.37
4.202929 | -244316.2
4.204541 | -134516.2
4.206153 | -176389
4.207764 | -94999.73
4.209424 | -266043.5
4.211133 | -115573.2
4.212842 | -164859.1
4.214551 | -230452.5
4.216211 | -194280.1
4.217871 | -310954.7
4.21958 | -172601.3
4.221289 | -168433.3
4.222949 | -79983.07
4.224561 | -96895.01
4.226172 | -116155.4
4.227832 | -91182
4.229444 | -55463.82
4.231055 | -57478.46
4.232715 | -216153.9
4.234424 | -132058.1
4.236133 | -128049.2
4.237842 | -32591.41
4.239551 | -252009.9
4.241211 | -79159.16
4.24292 | -222301.7
4.24458 | -23151.9
4.246289 | -155447.8
4.247901 | -83902.7
4.24956 | -17304
4.251172 | -323175.5
4.252783 | -200431.8
4.254443 | -179967
4.256104 | -111089.7
4.257764 | -70775.49
4.259473 | -169120.4
4.261182 | -160010.8
4.262891 | -172119
4.2646 | -133569.1
4.266309 | -101585.2
4.267969 | 30372.97
4.26958 | -5809.081
4.27124 | -152598.5
4.272852 | -1693.426
4.274512 | -242790.7
4.276172 | -167174.6
4.277832 | -111283.8
4.279492 | -51554.87
4.281201 | -125692
4.282861 | -131313.8
4.284619 | -72670.77
4.286328 | -90274.64
4.287988 | -168358.6
4.289648 | 10759.32
4.29126 | 23160.63
4.292871 | -211683.1
4.294482 | -114947.2
4.296094 | -301130.9
4.297754 | -278842.7
4.299414 | -115470.3
4.301123 | -132847.1
4.302783 | -86892.64
4.304492 | -52184.69
4.306201 | -86007.6
4.30791 | -32942.71
4.309619 | -226218.4
4.311279 | -81757.05
4.312939 | -228257.3
4.3146 | -65083.84
4.31626 | -52701.94
4.317871 | -138163.2
4.319531 | -149053.5
4.321191 | -54795.18
4.3229 | -97558.79
4.324609 | -153249.7
4.326318 | -192717.7
4.327978 | -198931.4
4.329639 | -287222.5
4.331299 | -244242.5
4.333008 | -155484.6
4.334668 | -199659.3
4.336279 | -152217.1
4.337891 | -217595
4.339502 | -302337.1
4.341162 | -70861.87
4.342773 | -92712.4
4.344434 | -115962.3
4.346143 | -178655
4.347852 | -140115.7
4.349561 | 64817.93
4.35127 | -204112.6
4.35293 | -157068.4
4.354639 | -43808.78
4.356299 | -122890.3
4.357959 | -216791.5
4.359619 | -134247.4
4.36123 | -59138.89
4.36289 | -246991.7
4.364502 | 6594.171
4.366162 | -201487.6
4.367822 | -159138.4
4.369482 | -214401.3
4.371191 | -184275.8
4.3729 | -302812.7
4.374609 | -186641.7
4.376269 | -221710.7
4.377929 | -206557.2
4.379541 | -134286.2
4.381152 | -185196.7
4.382812 | 49325.76
4.384424 | -91497.4
4.386084 | -216261.6
4.387744 | -84661.58
4.389453 | 11733.65
4.391162 | -152189
4.392871 | -132425.9
4.394629 | -219768.8
4.396338 | -196376.3
4.398047 | -38649.9
4.399756 | -129282.6
4.401416 | -83628.07
4.403028 | -132754.9
4.404639 | -270964.6
4.40625 | -174271.5
4.40791 | -212232.3
4.409521 | -123679.3
4.411231 | -102445
4.41289 | -81504.73
4.414551 | -122836.9
4.416211 | -251123.9
4.41792 | -231059
4.419629 | -188899
4.421289 | -109927.1
4.422949 | -214533.3
4.424609 | 20113.44
4.426221 | -132343.4
4.427881 | -172823.6
4.429492 | -91268.38
4.431152 | -5700.391
4.432813 | -162835.8
4.434522 | -165107.6
4.436231 | -83709.58
4.43794 | -118202.1
4.439649 | -151506.8
4.441308 | -82666.35
4.443017 | -3480.985
4.444678 | -29522.87
4.446338 | -95352.97
4.44795 | -184328.2
4.449609 | -106655.7
4.45122 | -112211.5
4.452881 | -58830.29
4.454541 | -225549.8
4.456201 | -224643.4
4.45791 | -309813.5
4.459619 | -127137
4.461328 | -153424.4
4.463086 | -294726
4.464746 | -148749.8
4.466407 | -19891.2
4.468066 | -104808
4.469727 | -239163.2
4.471338 | 82718.75
4.472998 | -211045.5
4.474609 | -85875.62
4.476221 | -60586.8
4.477881 | -131653.4
4.479541 | -69203.38
4.48125 | 67519.65
4.48291 | -138682.4
4.484668 | -86125.02
4.486328 | -11755
4.488037 | -118489.3
4.489648 | -59360.16
4.491309 | -33904.42
4.49292 | -195706.7
4.49458 | -173863.9
4.49624 | -45604.1
4.497901 | -246974.3
4.49956 | -103890
4.501221 | -93036.53
4.50293 | -142665.1
4.504639 | -209659.7
4.506348 | 14490.68
4.508057 | -29277.34
4.509766 | -116246.6
4.511426 | -185841.1
4.513037 | -100129.5
4.514649 | -189542.4
4.51626 | -98755.35
4.517871 | -100108.2
4.519483 | -118823.2
4.521143 | -110358
4.522803 | 56896.2
4.524512 | -82831.33
4.526221 | -174890.6
4.527979 | -214018.9
4.529688 | -134598.7
4.531397 | -87601.07
4.533057 | -157015
4.534717 | -93933.21
4.536377 | -103415.4
4.537988 | -72981.31
4.539649 | -38157.88
4.54126 | -184325.3
4.54292 | -146141.2
4.54458 | -171000.1
4.546289 | -160395.1
4.547998 | -229836.2
4.549658 | -150680.9
4.551318 | -242505.4
4.553027 | -164390.4
4.554688 | -178298.8
4.556299 | -21944.66
4.55791 | -244385.1
4.559522 | -120804.8
4.561133 | -60934.22
4.562744 | -267418.6
4.564453 | -207013.3
4.566113 | -169115.5
4.567774 | -55560.86
4.569434 | -106621.8
4.571192 | -72772.67
4.5729 | -119118.2
4.574609 | -223317.7
4.576318 | -115196.6
4.577979 | -112992.7
4.579639 | -135440.1
4.581299 | -83105.97
4.582959 | -34443.99
4.584619 | -156479.3
4.58623 | -155211.9
4.587891 | -83498.99
4.5896 | -95854.7
4.59126 | -132547.2
4.592969 | -218122
4.594629 | -271788.5
4.596338 | -180075.7
4.598047 | -155146.9
4.599707 | -132229.9
4.601318 | -197038.1
4.60293 | -44879.18
4.60459 | -36521.71
4.606201 | -172187
4.607861 | -117788.7
4.609521 | -181753.6
4.611182 | -11822.93
4.612842 | -6586.407
4.614551 | -259499.8
4.61626 | -77148.41
4.617969 | -85166.22
4.619726 | -186580.6
4.621435 | -259944.2
4.623096 | -229253
4.624707 | -194651.8
4.626318 | -191859.8
4.62793 | -142964
4.629541 | -203155.8
4.631152 | -141329.7
4.632861 | -71429.57
4.634521 | -23608.98
4.636182 | -100458.5
4.637891 | -56162.54
4.6396 | -164539.9
4.641309 | -105859
4.642969 | -206153.5
4.644629 | -141247.2
4.646289 | -216365.5
4.6479 | -77887.88
4.64956 | -152873.2
4.651172 | -296249.6
4.652832 | -169806.5
4.654492 | -156028.1
4.656201 | -106773.2
4.657861 | -118857.1
4.659619 | -148929.3
4.661377 | -112506.6
4.663037 | 447.375
4.664746 | -175184.7
4.666406 | -256076.1
4.668066 | -228805.6
4.669678 | -178275.5
4.671338 | -142485.5
4.672949 | -65045.02
4.67456 | -182432.9
4.676221 | -3005.467
4.677881 | -95235.55
4.679541 | -112160.1
4.68125 | -75580.17
4.682959 | -45933.08
4.684668 | -101094.1
4.686377 | -66366.77
4.688037 | -109370.1
4.689697 | -112979.2
4.691308 | -56037.35
4.69292 | -140787.2
4.694532 | -59773.57
4.696191 | -133832.1
4.697852 | -136706.5
4.699561 | -162019.6
4.70122 | -165465.7
4.702929 | -146643.9
4.70459 | -27626.62
4.706299 | -77201.78
4.708008 | -172974
4.709765 | -150764.4
4.711377 | -33838.43
4.713037 | -186643.7
4.714648 | -118797.9
4.716309 | -132505.5
4.71792 | -108019.2
4.71958 | -233842.2
4.72124 | -160710.5
4.722949 | -294201
4.724609 | -141414.2
4.726318 | -262942
4.728027 | -178510.4
4.729688 | -125785.2
4.731397 | -138648.4
4.733057 | -152606.3
4.734717 | -133003.3
4.736328 | -206754.2
4.737989 | -191340.6
4.7396 | -73590.76
4.741211 | -113262.5
4.742822 | -146337.2
4.744483 | -93840.06
4.746142 | -217594.1
4.747901 | -20319.17
4.74961 | -234323.6
4.751319 | -160188.4
4.753028 | -180598.8
4.754737 | -107163.3
4.756396 | -175100.2
4.758008 | -212918.5
4.759668 | -108652
4.761328 | -95268.54
4.76294 | -126839.1
4.7646 | -158726.9
4.76626 | -156007.7
4.76792 | -158853
4.769629 | -87269.17
4.771338 | -90065.99
4.773047 | -137584.8
4.774756 | -241221.5
4.776416 | 21750.57
4.778076 | -87731.1
4.779737 | -7751.911
4.781348 | -68573.56
4.782959 | -63708.72
4.784619 | -142297.3
4.786231 | -92401.86
4.78794 | -106861.5
4.789599 | -136872.5
4.791308 | -311483.6
4.793017 | -218816.8
4.794726 | -125782.2
4.796435 | -151378.7
4.798145 | -164097.3
4.799805 | -128223.9
4.801465 | -82533.4
4.803076 | -161540.2
4.804688 | -270748.2
4.806348 | -94009.88
4.808008 | -104757.6
4.809619 | -293401.3
4.811328 | -98673.84
4.812988 | -85810.59
4.814697 | -173527.1
4.816358 | -25404.3
4.818066 | -178388.1
4.819775 | -118202.1
4.821436 | -124290.7
4.823047 | -106898.4
4.824707 | -30142.98
4.826318 | -133304.1
4.82793 | -60813.88
4.829541 | -46666.74
4.831153 | -149363.1
4.832812 | -200097.9
4.834521 | -216977.8
4.83623 | -100595.3
4.837939 | -165556.9
4.839648 | -49111.29
4.841406 | -21900.02
4.843115 | -154731.6
4.844775 | -141477.2
4.846436 | -115052
4.848047 | -137420.8
4.849707 | -91756.5
4.851367 | -141669.4
4.852979 | -125707.5
4.854639 | -75386.08
4.856348 | -61730.95
4.858008 | -68995.7
4.859717 | -101904.4
4.861377 | -101630.8
4.863086 | -6094.392
4.864795 | -12000.52
4.866455 | -37138.91
4.868115 | -25242.24
4.869726 | -75129.88
4.871338 | -35860.84
4.872949 | -79159.16
4.874609 | -282234.4
4.876269 | -131514.7
4.87793 | -87988.27
4.87959 | 43801.02
4.881299 | -22995.66
4.883008 | -78169.31
4.884765 | -16098.71
4.886474 | -259319.3
4.888135 | -137053.9
4.889795 | 15495.09
4.891455 | -126428.5
4.893066 | -54087.73
4.894678 | -102586.7
4.896289 | -151731.9
4.897949 | 3448.96
4.899609 | -34730.27
4.901269 | -158220.3
4.902978 | -161545.1
4.904687 | -174075.4
4.906396 | -150216.1
4.908105 | -213410.5
4.909814 | -6551.471
4.911475 | -133467.2
4.913086 | -234994.1
4.914697 | 10380.85
4.916308 | 46372.7
4.917969 | -192999.1
4.91958 | -192881.7
4.921289 | -201783.6
4.922949 | -88032.91
4.924658 | -171983.2
4.926318 | -39523.3
4.928027 | -145588
4.929736 | -189422.1
4.931445 | -158351.3
4.933105 | -131551.5
4.934717 | -150317
4.936377 | -185294.8
4.937988 | -145605.5
4.939599 | -88380.33
4.94126 | -121206.6
4.94292 | -87471.02
4.944629 | -90919.99
4.946289 | 70360.15
4.947998 | -195161.3
4.949658 | -143084.3
4.951367 | -125955.9
4.953027 | -241514.5
4.954736 | -186709.7
4.956397 | -85154.57
4.958008 | -150921.6
4.959619 | -98959.15
4.96123 | -167028.1
4.962842 | -229950.7
4.964453 | -219914.4
4.966113 | -68079.6
4.967773 | -129429.2
4.969482 | -367789.8
4.971191 | -205771.1
4.9729 | -120150.7
4.974609 | -134362.9
4.976318 | -225701.2
4.978027 | -85563.13
4.979688 | -34243.11
4.981299 | -276743.6
4.98291 | 24695.87
4.984571 | 6262.279
4.98623 | -62309.33
4.987891 | -183733.3
4.9896 | 20167.78
4.991309 | -168065.5
4.992968 | -242644.1
4.994677 | -98354.56
4.996386 | 37773.59
4.998095 | -196800.3
4.999707 | -260509.1
5.001319 | -277177.4
5.00293 | -172384.9
5.004541 | -138159.3
5.006152 | -184024.4
5.007764 | -223007.2
5.009424 | -117304.4
5.011133 | -164541.8
5.012842 | -204234.9
5.014551 | -61284.55
5.016211 | 86900.41
5.01792 | -177512.8
5.019629 | -248393.1
5.021338 | -157185.8
5.022998 | -21709.82
5.024658 | -4206.877
5.026319 | -180731.7
5.02793 | -98937.8
5.02959 | -232701.9
5.03125 | -161989.5
5.03291 | -87349.72
5.03457 | -95538.33
5.036231 | -48271.86
5.03789 | -152225.9
5.039599 | -170819.6
5.04126 | -139267.5
5.04292 | -163731.5
5.044629 | -103710.4
5.046241 | -50449.53
5.047852 | -154713.1
5.049512 | -176006.6
5.051172 | -116095.3
5.052783 | -96269.07
5.054443 | -25799.27
5.056104 | -193927.8
5.057813 | 13660.95
5.059522 | -170002.5
5.06128 | -139509.2
5.062988 | -76491.41
5.064697 | -101977.2
5.066406 | -74003.2
5.068067 | -19598.13
5.069678 | -87755.36
5.071338 | -41652.45
5.072949 | -136360.1
5.074561 | -129737.8
5.076172 | -187566.6
5.077881 | -39245.75
5.079492 | -243147.8
5.081153 | -45287.74
5.082862 | -262100.6
5.08457 | -93606.18
5.086279 | -144988.3
5.087988 | -121039.7
5.0896 | -66294.95
5.09126 | -82775.04
5.092871 | -115648.9
5.094434 | -26214.62
5.096094 | -117307.3
5.097754 | 134572.5
5.099414 | -63137.13
5.101123 | -223617.6
5.102832 | -80105.35
5.104541 | -83178.75
5.10625 | -227366.4
5.107959 | -155137.2
5.109668 | -180658.9
5.111377 | -45580.81
5.112988 | -37985.14
5.1146 | -363809
5.116211 | -62196.77
5.117871 | 42938.29
5.119483 | -11642.42
5.121143 | -131687.4
5.122852 | -254673.8
5.124561 | -201944.7
5.12627 | -163766.4
5.12793 | -187304.5
5.129639 | -135737.1
5.131348 | -170409.1
5.133008 | -31450.17
5.134668 | -31412.32
5.136279 | -146044.1
5.137939 | -106809.1
5.139551 | -35993.79
5.141162 | -100510.9
5.142822 | -60066.64
5.144482 | -91822.49
5.146143 | -52536.96
5.147852 | -49850.77
5.149561 | -97100.75
5.151269 | -72785.29
5.152978 | -19814.54
5.154639 | -109174
5.156299 | -46562.9
5.157959 | -631.7594
5.159619 | -158987
5.161279 | -31436.58
5.162891 | -71968.17
5.164551 | -131877.6
5.166211 | -136495
5.16792 | -147058.3
5.16958 | -105048.7
5.171289 | -170563.4
5.172998 | -71523.71
5.174707 | -94158.36
5.176367 | 30871.78
5.178027 | -83644.56
5.179639 | -20546.25
5.18125 | -107591.3
5.182861 | -50802.77
5.184473 | 47963.25
5.186133 | -72618.37
5.187793 | -161294.7
5.189502 | -111021.8
5.191162 | -124250.9
5.192871 | -61665.93
5.19458 | -71103.51
5.196289 | -48663.91
5.197998 | -83286.47
5.199707 | -47488.7
5.201367 | -161187
5.202978 | -120780.6
5.20459 | -42468.6
5.20625 | -134660.8
5.207861 | -99724.83
5.209521 | -160713.4
5.21123 | -77165.87
5.21289 | -86239.53
5.214599 | -114417.4
5.21626 | -1050.021
5.217969 | -118432.1
5.219629 | -80863.27
5.221338 | -79066
5.222998 | -159960.3
5.224609 | -160812.4
5.22622 | -139960.4
5.227832 | -106419.9
5.229444 | -70575.59
5.231103 | -76997.99
5.232715 | -167003.8
5.234424 | -112526
5.236133 | -178584.1
5.237842 | -154245.4
5.23955 | -88500.67
5.241259 | -117180.2
5.24292 | -104795.4
5.244629 | -177008.1
5.246289 | -175469
5.247949 | -290866.5
5.24956 | -54005.24
5.251221 | -170307.2
5.252881 | -181320.8
5.254541 | -148088.9
5.25625 | -87117.78
5.25791 | -138719.2
5.259619 | -97236.61
5.261328 | -94652.31
5.263037 | -40466.57
5.264746 | 5986.673
5.266406 | -95876.05
5.268018 | -37371.82
5.269629 | -152410.3
5.27124 | -4439.784
5.272851 | -94380.59
5.274512 | -181613.8
5.276171 | -40922.68
5.277832 | -111409.9
5.279541 | -134501.7
5.28125 | -177824.3
5.282911 | -135507.1
5.284668 | -51593.69
5.286377 | -94456.29
5.288037 | 57719.13
5.289697 | 23039.33
5.291358 | 34345.01
5.292969 | 93275.25
5.294629 | -81023.39
5.296241 | 25158.78
5.2979 | -31410.38
5.299609 | -68267.87
5.30127 | -256484.6
5.30293 | -44958.76
5.30459 | -9014.46
5.306299 | -8852.396
5.307959 | -94806.61
5.309717 | -29099.75
5.311328 | -120906.7
5.312988 | -138569.8
5.3146 | -86994.54
5.31626 | -230023.5
5.317871 | -221051.7
5.319532 | -194842
5.321191 | -75208.49
5.3229 | -220239.5
5.324609 | 35621.14
5.326318 | -55989.8
5.328027 | -43290.56
5.329736 | -104243.2
5.331445 | -215645.4
5.333106 | -57938.45
5.334766 | -138988.1
5.336377 | -182802.7
5.337988 | -200456
5.339648 | -228165.1
5.34126 | -143728.7
5.342871 | -46795.81
5.344531 | -184574.7
5.34624 | -17389.4
5.347901 | -224117.4
5.34961 | -177846.6
5.351319 | -107940.6
5.353027 | -157056.8
5.354688 | -268997.5
5.356348 | -29003.68
5.357959 | -215811.4
5.35957 | -213971.4
5.361231 | -285517.4
5.362891 | -219366.1
5.364502 | -122493.4
5.366162 | -128713
5.367871 | -164785.4
5.369531 | -59009.83
5.37124 | -152238.5
5.372949 | -107006.1
5.374658 | -281041.7
5.376318 | 9287.155
5.377979 | -156830.6
5.379639 | -80105.35
5.381299 | -81028.24
5.38291 | -144180.9
5.38457 | -39467.98
5.386231 | -124888.5
5.387891 | -121143.5
5.389551 | -200991.7
5.39126 | -81221.36
5.392969 | -121256.1
5.394678 | -27845.94
5.396436 | -194301.5
5.398096 | -7290.95
5.399756 | -229720.7
5.401416 | -52929.02
5.403027 | -186609.7
5.40459 | -129470.9
5.406201 | -218696.5
5.407813 | -196195.8
5.409473 | -25088.9
5.411084 | -279774.3
5.412793 | -67422.61
5.414502 | -132366.7
5.416211 | -124001.5
5.41792 | -134919.9
5.419629 | -105217.5
5.421338 | -98814.55
5.423047 | -44750.11
5.424658 | -70669.72
5.426269 | -116120.5
5.427881 | -161688.7
5.429541 | -105280.6
5.431201 | -248493
5.432861 | -214058.7
5.434521 | -114767.7
5.43623 | -25085.99
5.437891 | -141329.7
5.4396 | -107722.3
5.44126 | -116421.3
5.44292 | 17577.66
5.44458 | -137577
5.44624 | -107858.1
5.447851 | -85879.5
5.449512 | -49600.4
5.451123 | -105252.5
5.452734 | -128307.3
5.454395 | -199015.9
5.456055 | -74646.6
5.457764 | -161057.9
5.459521 | -22861.73
5.46123 | -166957.2
5.462939 | -89152.81
5.464648 | -10861.22
5.466308 | -101526
5.467969 | -47271.33
5.469629 | -14104.44
5.471289 | -9525.884
5.472949 | -63600.03
5.474561 | -86761.63
5.476221 | -130871.3
5.477832 | -141845
5.479492 | -213918
5.481152 | 17270.03
5.482861 | -99306.57
5.484521 | -80897.23
5.48623 | 14436.33
5.487939 | 14545.99
5.489551 | -122432.3
5.491211 | -54957.25
5.492822 | 36877.86
5.494433 | -90540.54
5.496045 | -19153.66
5.497705 | -61611.59
5.499365 | -158100
5.501074 | -188245.9
5.502783 | -82170.46
5.504492 | -21319.7
5.506201 | -1247.021
5.50791 | -109595.2
5.509668 | -20259
5.511328 | -137703.2
5.512988 | -84196.75
5.5146 | -21884.5
5.516211 | -19961.08
5.517822 | -206567.9
5.519483 | -260093.7
5.521142 | -117006.5
5.522803 | -80066.53
5.524512 | -130027
5.526221 | -114909.4
5.52793 | -13801.66
5.529589 | -150615.9
5.531298 | -118838.7
5.532959 | -30017.79
5.53462 | -144581.7
5.536279 | -83238.92
5.53789 | -131043
5.539502 | -198785.9
5.541113 | -247831.2
5.542773 | -195971.6
5.544433 | -209264.7
5.546142 | -149298
5.547852 | -118506.8
5.549561 | -42115.36
5.55127 | -192942.8
5.552979 | -138442.7
5.554639 | -134830.7
5.556299 | -146224.6
5.55791 | -245547.7
5.559522 | -168472.1
5.561133 | -160353.4
5.562744 | -258719.5
5.564405 | -195837.7
5.566064 | -203003.4
5.567773 | -163667.4
5.569434 | -147325.1
5.571143 | -175584.5
5.572852 | 5438.372
5.574561 | -10409.96
5.57627 | -186268.1
5.577881 | -98145.91
5.579541 | -180371.7
5.581153 | -105991
5.582812 | -51730.52
5.584424 | -117322.9
5.586084 | -55302.73
5.587744 | -111634.1
5.589453 | -74853.31
5.591162 | -141944
5.592822 | -121551.1
5.594531 | 50611.6
5.59624 | -136153.4
5.597949 | 21646.74
5.59961 | -63285.6
5.60127 | -64323.01
5.60293 | -118402
5.604541 | -159790.5
5.606153 | -136568.7
5.607812 | -56870
5.609424 | -86848
5.611084 | -136493
5.612793 | -274624.2
5.614502 | -213925.8
5.616162 | -33653.08
5.617871 | -143711.2
5.619531 | -74262.3
5.62124 | -225412.9
5.622901 | -70316.48
5.624512 | -90506.58
5.626172 | -111714.7
5.627783 | -128572.3
5.629395 | -201874.8
5.631006 | -127930.8
5.632666 | -51821.74
5.634375 | -64198.8
5.636084 | -146297.4
5.637793 | -108162.8
5.639502 | -36370.32
5.641211 | -107993
5.64292 | -192927.3
5.64458 | -107321.5
5.64624 | -63417.58
5.647901 | -170524.6
5.649561 | -153652.4
5.651172 | -124806
5.652832 | -174708.2
5.654443 | -80796.3
5.656152 | -4955.09
5.657861 | -1832.199
5.65957 | -143392.9
5.661279 | -137684.7
5.663037 | -165486
5.664697 | -170424.6
5.666357 | 50294.26
5.667969 | -107873.7
5.669629 | -28957.1
5.671191 | 35346.5
5.672803 | -6086.629
5.674463 | -109880.5
5.676123 | 101802.6
5.677783 | -127194.2
5.679443 | 18108.5
5.681104 | 98150.76
5.682813 | -146412.9
5.684522 | -42961.58
5.686279 | -81852.15
5.687939 | -135700.2
5.6896 | -104735.2
5.691211 | -131684.5
5.692871 | -123407.6
5.694482 | -91664.32
5.696143 | -9442.426
5.697803 | -68139.77
5.699463 | -53754.87
5.701172 | -21373.07
5.702832 | -153718.4
5.704541 | 22754.01
5.706201 | -59140.84
5.70791 | -124066.5
5.70957 | 40810.11
5.711279 | -187323
5.712891 | -90000
5.714502 | -33742.36
5.716113 | -51419.01
5.717725 | -77642.36
5.719385 | 4024.434
5.721045 | -21864.12
5.722705 | -163905.2
5.724414 | 49079.27
5.726172 | 14541.14
5.727881 | -98412.79
5.72959 | -108008.5
5.731347 | -5739.209
5.733008 | -65923.27
5.734668 | -50511.64
5.736279 | -100518.7
5.737939 | -141311.3
5.739551 | -107034.2
5.741211 | 4405.818
5.742822 | -107436.9
5.744482 | 11511.41
5.746142 | -136228.1
5.747803 | -85693.17
5.749512 | -32478.84
5.751221 | -82915.76
5.752929 | 15876.47
5.75459 | -134919.9
5.75625 | 16529.58
5.757861 | -211779.2
5.759473 | -52433.12
5.761133 | -223651.6
5.762744 | -61645.55
5.764404 | -180196
5.766065 | -237307.7
5.767774 | -213592.9
5.769483 | 24552.25
5.771192 | -43975.7
5.772901 | -123705.5
5.77461 | -108945
5.776269 | -38407.29
5.777978 | -2200.968
5.77959 | -211228.9
5.781201 | -161152
5.782861 | -24882.2
5.784522 | -128569.4
5.786133 | -1912.746
5.787842 | -33253.25
5.789551 | -40275.39
5.791211 | -63274.93
5.79292 | -81653.21
5.794629 | -77887.88
5.796338 | -245605
5.798047 | 12110.18
5.799707 | -59339.77
5.801367 | -6986.231
5.802978 | 48211.69
5.80459 | 108084.2
5.806201 | 48901.67
5.807813 | -136465.9
5.809472 | 87224.53
5.811133 | -31624.85
5.812793 | 100059.6
5.814502 | -70106.86
5.816211 | 4910.45
5.817871 | -14828.39
5.81958 | -79316.38
5.821289 | -45229.51
5.822998 | -45985.49
5.824609 | -180172.7
5.82627 | -165797.6
5.827881 | -68019.43
5.829492 | -6276.836
5.831153 | -81708.52
5.832862 | -187398.7
5.834521 | -161421.8
5.83628 | -75302.62
5.837939 | -35081.57
5.839648 | -120094.5
5.841309 | -166267.3
5.842969 | -135010.2
5.844678 | -59597.91
5.846289 | -9092.095
5.8479 | 20674.35
5.849561 | -76813.6
5.851172 | -88285.23
5.852783 | -90189.24
5.854444 | 19019.74
5.856103 | 53752.93
5.857812 | 80949.64
5.859571 | -108947
5.86128 | -203217.9
5.862989 | -115376.2
5.864648 | 17718.38
5.866357 | -57228.09
5.868066 | -78697.23
5.869727 | -30778.62
5.871338 | -40196.79
5.872949 | -146327.5
5.87461 | -54219.71
5.876269 | -133220.7
5.87793 | -99270.66
5.879541 | -110776.2
5.88125 | 10836.95
5.88291 | -170722.6
5.884619 | -164359.4
5.886328 | -86074.55
5.88794 | -41323.47
5.8896 | -88361.89
5.89126 | -33734.59
5.892871 | -81898.73
5.894434 | 17281.68
5.896094 | 17353.49
5.897705 | -39925.06
5.899414 | -126297.5
5.901123 | -99695.72
5.902832 | 55680.23
5.904541 | -48492.15
5.90625 | -93006.44
5.908008 | -21599.19
5.909717 | -75674.3
5.911377 | -88348.31
5.913037 | -124821.5
5.914697 | 18275.41
5.916309 | -145182.4
5.91792 | -156563.8
5.919531 | -152377.3
5.921191 | -213428.9
5.922852 | -59046.7
5.924561 | -159838.1
5.92627 | -66918.95
5.92793 | -61589.27
5.929639 | -3334.448
5.931299 | 33098.96
5.933008 | -120811.6
5.934668 | 1763.298
5.936279 | 64571.44
5.93794 | -69531.39
5.939551 | -95780.94
5.941211 | -129182.7
5.942822 | 110158.1
5.944483 | -206545.6
5.946143 | -103961.8
5.9479 | -128953.7
5.949609 | -55427.91
5.951318 | -152006.6
5.952979 | -156339.6
5.954639 | -154478.3
5.956348 | -113599.3
5.957959 | 46198.99
5.95957 | -91560.48
5.961182 | -220597.6
5.962793 | 65520.54
5.964453 | -122561.3
5.966113 | -62747.01
5.967773 | 26693.05
5.969482 | -142349.7
5.971191 | -150806.1
5.972852 | -149407.7
5.974609 | -123394
5.976318 | -160296.1
5.977979 | 2976.354
5.97959 | -57366.86
5.981201 | -47626.51
5.982861 | -57138.81
5.984424 | -33858.81
5.986084 | -172795.4
5.987744 | -46229.07
5.989404 | -93444.11
5.991113 | -78101.38
5.992822 | -80821.54
5.994531 | -33869.49
5.99624 | -135998.1
5.997949 | -84339.4
5.999609 | 31127.98
6.001269 | 67815.64
6.00293 | -80665.3
6.004541 | -1688.574
6.006152 | 21102.32
6.007812 | -83093.35
6.009473 | 45477.94
6.011133 | -73830.46
6.012842 | -99916.01
6.014551 | -155638
6.016211 | 69380.97
6.017871 | -64511.28
6.01958 | -66824.81
6.021289 | -207786.8
6.022901 | -201673
6.02456 | -104269.4
6.026172 | 73828.52
6.027783 | -16140.44
6.029394 | -228683.3
6.031055 | -36977.82
6.032715 | 79191.19
6.034375 | 114965.7
6.036084 | -75809.19
6.037793 | -40124
6.039502 | 40777.11
6.041162 | -137781.8
6.042871 | -208744.6
6.044531 | -165759.7
6.046191 | -189087.2
6.047851 | -156267.8
6.049512 | -121450.2
6.051123 | -191106.7
6.052783 | -18570.43
6.054443 | -79013.6
6.056104 | -42684.04
6.057763 | -8939.736
6.059472 | -139691.6
6.061181 | -48407.72
6.06289 | -205562.5
6.064551 | 2657.077
6.06626 | -49252.98
6.067871 | -60072.46
6.069532 | -42234.72
6.071143 | -66137.74
6.072754 | -17321.46
6.074365 | -220892.6
6.076025 | -38139.44
6.077685 | -78584.66
6.079345 | -209804.3
6.081055 | -147280.5
6.082764 | -134817.1
6.084424 | -110324
6.086182 | -44083.42
6.087891 | -58598.36
6.089551 | -105098.2
6.091211 | -79705.52
6.092822 | -2451.343
6.094434 | -105859
6.096093 | -87111.96
6.097754 | -151718.3
6.099414 | -40036.66
6.101123 | -235341.6
6.102832 | -66145.51
6.104492 | 51062.86
6.106201 | -79572.57
6.10791 | -232629.2
6.109571 | -268474.5
6.11123 | -166149.8
6.112891 | -78567.19
6.114502 | -101178.6
6.116113 | -241666.9
6.117724 | -84007.5
6.119336 | 11103.83
6.120996 | -80524.58
6.122656 | -156295
6.124365 | -163128.8
6.126123 | -165520
6.127832 | -105801.8
6.129541 | -175521.4
6.13125 | -174859.6
6.132959 | -128810
6.134619 | -83709.58
6.136279 | -152316.1
6.137891 | -77460.89
6.139502 | -220709.2
6.141162 | -65846.61
6.142822 | -24014.62
6.144483 | 54711.73
6.146142 | -63365.18
6.147803 | -93377.15
6.149512 | 51598.54
6.151221 | -5438.372
6.152881 | -64995.53
6.154541 | -165684
6.156201 | -151587.3
6.157813 | -3949.709
6.159472 | -174476.2
6.161084 | -89260.53
6.162696 | -26586.3
6.164355 | -148203.4
6.166016 | -82909.93
6.167676 | -41545.71
6.169385 | -160293.2
6.171143 | -124675
6.172852 | -114033.1
6.174609 | -56255.7
6.17627 | -266248.3
6.177979 | -88738.43
6.179639 | -143987.8
6.18125 | -294912.3
6.182862 | -51504.41
6.184522 | -36485.8
6.186182 | -150189.9
6.187842 | -145035.9
6.189453 | -54280.85
6.191162 | 64279.34
6.192822 | -47119.94
6.194531 | -1154.829
6.19624 | 19652.47
6.197949 | 59661.96
6.199609 | 20106.64
6.20127 | 31295.87
6.202881 | -50590.25
6.204541 | 51437.45
6.206152 | -2094.219
6.207764 | -11984.99
6.209424 | -61992.97
6.211084 | 4094.306
6.212793 | -11219.31
6.214502 | -102494.5
6.216162 | -119651.9
6.217871 | -236110.1
6.21958 | -136717.2
6.22124 | -117179.2
6.2229 | -274034.1
6.224561 | -119597.6
6.226221 | -6865.895
6.227783 | -212976.7
6.229443 | -65907.75
6.231104 | -170809.9
6.232715 | -25012.24
6.234375 | 29102.66
6.236084 | -188105.2
6.237842 | -155540
6.239551 | -114561
6.24126 | -40465.6
6.242969 | -31005.71
6.244629 | 1895.278
6.246289 | -76760.23
6.2479 | -86815
6.249561 | -152670.3
6.251172 | -17818.33
6.252832 | -64281.28
6.254443 | -130426.8
6.256104 | -80678.88
6.257812 | -75862.56
6.259521 | -96447.64
6.26123 | -196680
6.262939 | -196974.1
6.2646 | -150111.3
6.266309 | 44166.87
6.267969 | -160600.8
6.26958 | -127788.1
6.27124 | 17392.31
6.2729 | -82094.76
6.27456 | -153110.9
6.276221 | -111213.9
6.27793 | -47760.43
6.27959 | -48583.37
6.28125 | -34412.94
6.282959 | -90393.03
6.284668 | -116934.7
6.286328 | -96747.5
6.287988 | -160988
6.289648 | -95320.95
6.291211 | -207717.8
6.292822 | -137556.6
6.294433 | -329354.3
6.296045 | -161822.6
6.297705 | 101.8967
6.299365 | -13706.56
6.301025 | -62181.24
6.302734 | -43006.22
6.304443 | 9269.687
6.306201 | -123365.8
6.30791 | -162366.1
6.309668 | -155259.5
6.311328 | -12063.6
6.312988 | 22603.6
6.314599 | 40826.61
6.31626 | 136487.2
6.317871 | -26972.54
6.319531 | -5119.095
6.321143 | 33169.8
6.322852 | 57618.21
6.324561 | 5767.352
6.32622 | 8613.666
6.327881 | 208220.5
6.32959 | -43321.62
6.33125 | -40259.87
6.33291 | 2581.383
6.33457 | 226996.7
6.336181 | -11519.18
6.337842 | 23831.21
6.339453 | -118922.2
6.341113 | -17957.11
6.342725 | -89368.24
6.344385 | 15047.71
6.346093 | -245328.4
6.347802 | -40183.2
6.349561 | -117119.1
6.35127 | -41746.59
6.352979 | -139625.6
6.354638 | -20844.18
6.356299 | -72762.97
6.357959 | -316754.1
6.359571 | -67600.2
6.361182 | -7872.247
6.362793 | -100126.6
6.364453 | -92512.48
6.366113 | -101322.2
6.367724 | -224606.5
6.369433 | -222807.3
6.371094 | -187793.7
6.372803 | -161458.7
6.37456 | -149706.6
6.376269 | -345585
6.37793 | -14161.7
6.37959 | -132143.5
6.381201 | -131442.8
6.382812 | -64384.15
6.384473 | -230473.8
6.386133 | -241211.8
6.387793 | -76870.86
6.389453 | -123361
6.391162 | -216757.5
6.392871 | -286914.8
6.39458 | -103634.8
6.396289 | -48570.75
6.397998 | -294616.3
6.399658 | -39695.06
6.401269 | 10967.96
6.40293 | -111247.9
6.404541 | -259638.6
6.406152 | -159365.4
6.407763 | -70089.39
6.409424 | -94067.14
6.411084 | -97670.4
6.412793 | -51104.58
6.414502 | -112915.1
6.416162 | -117526.7
6.417871 | -19585.51
6.41958 | -98993.11
6.421289 | -139746
6.422949 | -167454.1
6.424561 | -180959.8
6.426172 | -147764.7
6.427783 | -172491.7
6.429395 | -70791.99
6.431006 | -37395.11
6.432666 | 19409.86
6.434326 | -74544.7
6.436035 | -81503.76
6.437744 | -41412.75
6.439453 | -228408.7
6.441162 | -161404.3
6.442871 | -44320.21
6.444531 | -6212.786
6.446191 | -119672.3
6.447852 | -116568.8
6.449463 | -40643.19
6.451172 | -99698.63
6.452783 | -6114.771
6.454444 | -190936.9
6.456153 | -210608.8
6.457862 | -110818
6.459521 | -68936.5
6.46123 | 45151.87
6.462939 | 8887.332
6.4646 | 15364.08
6.46626 | -233162.9
6.467871 | -81582.37
6.469531 | 23284.85
6.471143 | -96954.21
6.472754 | 9311.416
6.474414 | 24892.87
6.476074 | -40065.78
6.477735 | -204154.4
6.479395 | 34582.76
6.481104 | -30832.97
6.482813 | -182230.1
6.484473 | -35986.03
6.486182 | -45407.1
6.487891 | -135862.2
6.489551 | -217617.3
6.491211 | -209897.5
6.492822 | -157178.1
6.494434 | -30318.63
6.496094 | -178741.3
6.497754 | -190182.9
6.499414 | -275581
6.501074 | -341683.8
6.502783 | -193723.1
6.504443 | -226250.4
6.506152 | -134809.3
6.507813 | -157502.2
6.509522 | -330284
6.511182 | -476875.5
6.512891 | -391500.7
6.514502 | -560464.7
6.516113 | -480270.1
6.517725 | -458630.2
6.519385 | -630065
6.521045 | -511743.6
6.522705 | -546383.6
6.524414 | -522988.1
6.526123 | -350137.4
6.527783 | -391610.3
6.529492 | -587910.8
6.53125 | -503865.5
6.532959 | -582675.3
6.534619 | -408081.7
6.536279 | -486317
6.537891 | -415917
6.539551 | -505819
6.541162 | -465841.6
6.542822 | -518807.4
6.544482 | -617736.5
6.546143 | -500445.7
6.547851 | -440731.3
6.54956 | -403088.7
6.551269 | -391565.7
6.55293 | -366701.9
6.55459 | -547039.6
6.556201 | -510141.4
6.557813 | -454130.2
6.559424 | -529339.7
6.561035 | -401795.1
6.562646 | -577742.6
6.564258 | -559098.4
6.565967 | -423501.1
6.567627 | -636883.4
6.569336 | -300055.7
6.570996 | -403589.5
6.572754 | -394584.7
6.574463 | -389256
6.576172 | -429102.4
6.577832 | -526668
6.579492 | -534131.7
6.581152 | -587191.8
6.582812 | -533773.7
6.584472 | -543990.5
6.586084 | -530780.8
6.587793 | -453696.4
6.589453 | -487011.8
6.591113 | -443075.9
6.592822 | -295871.1
6.594482 | -477233.6
6.596143 | -458149.8
6.597852 | -562693.9
6.599561 | -531314.6
6.601172 | -444045.4
6.602783 | -514426.8
6.604394 | -430495
6.606006 | -568137.1
6.607666 | -594780.7
6.609326 | -482927.2
6.610986 | -459032.9
6.612646 | -572854.4
6.614404 | -414289.6
6.616064 | -594015
6.617773 | -476867.7
6.619482 | -492911.1
6.621191 | -344036.2
6.622851 | -513046.9
6.624512 | -428463.9
6.626123 | -542108.8
6.627734 | -444761.6
6.629394 | -622862.4
6.631006 | -470305.6
6.632666 | -494993.7
6.634326 | -521580
6.636035 | -555143.8
6.637695 | -532035.6
6.639404 | -513335.1
6.641113 | -462223.7
6.642822 | -421867.8
6.644483 | -443321.4
6.646142 | -463731.8
6.647803 | -507125.2
6.649414 | -600366.5
6.651025 | -439205.8
6.652734 | -546519.5
6.654395 | -522202.1
6.656054 | -405192.6
6.657763 | -471809.8
6.659472 | -302714.7
6.661181 | -501365.6
6.66289 | -522151.6
6.664599 | -558342.4
6.66626 | -435685.9
6.667871 | -442591.6
6.669532 | -588443.7
6.671143 | -648155.1
6.672754 | -516054.3
6.674414 | -551263
6.676074 | -410949.3
6.677734 | -424771.4
6.679443 | -513198.3
6.681104 | -442757.6
6.682764 | -412690.3
6.684473 | -391417.2
6.686182 | -520152.5
6.687891 | -577804.6
6.689551 | -483207.7
6.691162 | -470381.3
6.692773 | -429335.4
6.694384 | -542124.3
6.695997 | -428738.6
6.697656 | -517174.2
6.699267 | -372896.2
6.700976 | -449463.4
6.702685 | -421228.3
6.704346 | -535274
6.706055 | -453915.8
6.707764 | -347707.4
6.709473 | -557189.5
6.711182 | -458145
6.712891 | -455946.9
6.714551 | -404283.3
6.716162 | -449883.5
6.717822 | -420997.3
6.719434 | -469483.6
6.721094 | -407036.5
6.722803 | -455385
6.724512 | -467461.2
6.726221 | -612207.9
6.727881 | -425600.1
6.72959 | -514055.2
6.73125 | -456647.6
6.73291 | -344425.3
6.73457 | -384032.1
6.736182 | -449878.7
6.737793 | -552956.4
6.739404 | -512676.2
6.741015 | -480635
6.742676 | -285065.2
6.744336 | -392749.6
6.745996 | -475173.3
6.747705 | -448331.8
6.749463 | -412405
6.751172 | -356498.7
6.752881 | -536868.4
6.75459 | -520728
6.75625 | -479699.5
6.757861 | -463523.2
6.759522 | -488155
6.761133 | -630384.3
6.762744 | -472761.8
6.764453 | -447458.4
6.766065 | -646450
6.767725 | -360839.4
6.769385 | -550750.6
6.771094 | -428125.2
6.772803 | -349718.2
6.774512 | -394702.1
6.776172 | -505129
6.777881 | -364004.1
6.779541 | -303355.2
6.781152 | -444876.1
6.782813 | -382327
6.784424 | -328026.8
6.786035 | -419087.5
6.787695 | -498812.4
6.789404 | -398584.9
6.791113 | -522520.3
6.792871 | -538394.9
6.79458 | -562704.6
6.796289 | -381504.1
6.797998 | -529398.9
6.799658 | -439437.7
6.801318 | -430456.2
6.80293 | -427220.8
6.804541 | -414982.5
6.806152 | -314808.3
6.807764 | -492417.2
6.809424 | -280542.9
6.811084 | -485765.8
6.812744 | -422801.4
6.814453 | -492461.8
6.816162 | -301016.4
6.817871 | -553946.3
6.819531 | -587668.2
6.821191 | -339318.9
6.822851 | -380748.1
6.824463 | -407468.3
6.826123 | -362494
6.827734 | -446415.2
6.829394 | -589915.8
6.831006 | -449538.1
6.832666 | -501232.7
6.834326 | -448362.9
6.836035 | -379866
6.837744 | -464422.7
6.839502 | -504814.6
6.841162 | -443616.4
6.842871 | -416668.2
6.844531 | -435395.8
6.846191 | -406391.1
6.847803 | -386955.1
6.849463 | -402243.5
6.851123 | -417590.1
6.852734 | -403130.4
6.854394 | -501632.5
6.856103 | -499141.4
6.857764 | -461067
6.859473 | -386104
6.861182 | -484481.9
6.862891 | -349986.9
6.8646 | -431197.6
6.86626 | -498555.2
6.867871 | -446674.3
6.869482 | -471671