## Sheet1
Storage Modulus | Loss Modulus | Sample | Angular Freq | Complex Visc
3240 | 458 | Control 1 | 1.99 | 1640
3640 | 523 | Control 2 | 1.99 | 1850
5810 | 818 | Control 3 | 1.99 | 2950
7180 | 1220 | PF108 1 | 1.99 | 3660
4830 | 735 | PF108 2 | 1.99 | 2460
5930 | 1130 | PF108 3 | 1.99 | 3040
4850 | 850 | SDS 1 | 1.99 | 2470
7280 | 1150 | SDS 2 | 1.99 | 3700
6140 | 1120 | SDS 3 | 1.99 | 3130
9240 | 1450 | CTAB 1 | 1.99 | 4700
7650 | 1150 | CTAB 2 | 1.99 | 3890
8870 | 1350 | CTAB 3 | 1.99 | 4510